## 不锈钢成分
stainless steel, 不锈钢
牌号 | Fe | Al | Co | Cr | Cu | Mn | Mo | Nb | Ni | O | Si | Ti | V | W | C | N | P | S | Se | B | Sn | 杂质
N08904（UNS） | 80.94 | 0 | 0 | 19 | 0 | 0 | 0 | 0 | 0 | 0 | 0 | 0 | 0 | 0 | 0 | 0.06 | 0 | 0 | 0 | 0 | 0 | 0 | min
| 72.74 | 0 | 0 | 19 | 1.4 | 4.3 | 0 | 0 | 2.5 | 0 | 0 | 0 | 0 | 0 | 0 | 0.06 | 0 | 0 | 0 | 0 | 0 | 0 | max
S44650（UNS） | 72.7 | 0 | 0 | 25 | 0 | 0 | 0 | 0 | 2.3 | 0 | 0 | 0 | 0 | 0 | 0 | 0 | 0 | 0 | 0 | 0 | 0 | 0 | min
| 71.9 | 0 | 0 | 25 | 0 | 3.1 | 0 | 0 | 0 | 0 | 0 | 0 | 0 | 0 | 0 | 0 | 0 | 0 | 0 | 0 | 0 | 0 | max
S44660（UNS） | 72 | 0 | 0 | 26 | 0 | 0 | 0 | 0 | 2 | 0 | 0 | 0 | 0 | 0 | 0 | 0 | 0 | 0 | 0 | 0 | 0 | 0 | min
| 69 | 0 | 0 | 26 | 0 | 3 | 0 | 0 | 2 | 0 | 0 | 0 | 0 | 0 | 0 | 0 | 0 | 0 | 0 | 0 | 0 | 0 | max
1Cr17Ni7 | 78 | 0 | 0 | 16 | 0 | 0 | 0 | 0 | 6 | 0 | 0 | 0 | 0 | 0 | 0 | 0 | 0 | 0 | 0 | 0 | 0 | 0
| 70.76 | 0 | 0 | 18 | 0 | 2 | 0 | 0 | 8 | 0 | 1 | 0 | 0 | 0 | 0.15 | 0.025 | 0.035 | 0.03 | 0 | 0 | 0 | 0
1Cr18Ni9 | 75 | 0 | 0 | 17 | 0 | 0 | 0 | 0 | 8 | 0 | 0 | 0 | 0 | 0 | 0 | 0 | 0 | 0 | 0 | 0 | 0 | 0
| 67.785 | 0 | 0 | 19 | 0 | 2 | 0 | 0 | 10 | 0 | 1 | 0 | 0 | 0 | 0.15 | 0 | 0.035 | 0.03 | 0 | 0 | 0 | 0
Y1Cr18Ni9 303 | 75 | 0 | 0 | 17 | 0 | 0 | 0 | 0 | 8 | 0 | 0 | 0 | 0 | 0 | 0 | 0 | 0 | 0 | 0 | 0 | 0 | 0
| 67.5 | 0 | 0 | 19 | 0 | 2 | 0 | 0 | 10 | 0 | 1 | 0 | 0 | 0 | 0.15 | 0 | 0.2 | 0.15 | 0 | 0 | 0 | 0
Y1Cr18Ni9Se 303Se | 83 | 0 | 0 | 17 | 0 | 0 | 0 | 0 | 0 | 0 | 0 | 0 | 0 | 0 | 0 | 0 | 0 | 0 | 0 | 0 | 0 | 0
| 77.44 | 0 | 0 | 19 | 0 | 2 | 0 | 0 | 0 | 0 | 1 | 0 | 0 | 0 | 0.15 | 0 | 0.2 | 0.06 | 0.15 | 0 | 0 | 0
0Cr18Ni9 GB 1220-92 GB 4239-92 | 75 | 0 | 0 | 17 | 0 | 0 | 0 | 0 | 8 | 0 | 0 | 0 | 0 | 0 | 0 | 0 | 0 | 0 | 0 | 0 | 0 | 0
| 66.865 | 0 | 0 | 19 | 0 | 2 | 0 | 0 | 11 | 0 | 1 | 0 | 0 | 0 | 0.07 | 0 | 0.035 | 0.03 | 0 | 0 | 0 | 0
ASTMA182/A182M F304 | 74 | 0 | 0 | 18 | 0 | 0 | 0 | 0 | 8 | 0 | 0 | 0 | 0 | 0 | 0 | 0 | 0 | 0 | 0 | 0 | 0 | 0
| 65.845 | 0 | 0 | 20 | 0 | 2 | 0 | 0 | 11 | 0 | 1 | 0 | 0 | 0 | 0.08 | 0 | 0.045 | 0.03 | 0 | 0 | 0 | 0
ASTM、A666、A473 | 74 | 0 | 0 | 18 | 0 | 0 | 0 | 0 | 8 | 0 | 0 | 0 | 0 | 0 | 0 | 0 | 0 | 0 | 0 | 0 | 0 | 0
| 66.495 | 0 | 0 | 20 | 0 | 2 | 0 | 0 | 10.5 | 0 | 0.75 | 0 | 0 | 0 | 0.08 | 0.1 | 0.045 | 0.03 | 0 | 0 | 0 | 0
RCC-M3304、3306、3307 Z6CN 18-10 | 75 | 0 | 0 | 17 | 0 | 0 | 0 | 0 | 8 | 0 | 0 | 0 | 0 | 0 | 0 | 0 | 0 | 0 | 0 | 0 | 0 | 0
| 66.85 | 0 | 0 | 20 | 0 | 2 | 0 | 0 | 10 | 0 | 1 | 0 | 0 | 0 | 0.08 | 0 | 0.04 | 0.03 | 0 | 0 | 0 | 0
RCC-M3304、M3303 | 75 | 0 | 0 | 17 | 0 | 0 | 0 | 0 | 8 | 0 | 0 | 0 | 0 | 0 | 0 | 0 | 0 | 0 | 0 | 0 | 0 | 0
| 66 | 0 | 0 | 20 | 0.1 | 2 | 0 | 0 | 11 | 0 | 0.75 | 0 | 0 | 0 | 0.08 | 0 | 0.04 | 0.03 | 0 | 0 | 0 | 0
0Cr19Ni10 GB1220-92 GB4239-92 | 74 | 0 | 0 | 18 | 0 | 0 | 0 | 0 | 8 | 0 | 0 | 0 | 0 | 0 | 0 | 0 | 0 | 0 | 0 | 0 | 0 | 0
| 64.905 | 0 | 0 | 20 | 0 | 2 | 0 | 0 | 12 | 0 | 1 | 0 | 0 | 0 | 0.03 | 0 | 0.035 | 0.03 | 0 | 0 | 0 | 0
ASTMA182/A182M | 74 | 0 | 0 | 18 | 0 | 0 | 0 | 0 | 8 | 0 | 0 | 0 | 0 | 0 | 0 | 0 | 0 | 0 | 0 | 0 | 0 | 0
| 63.89 | 0 | 0 | 20 | 0 | 2 | 0 | 0 | 13 | 0 | 1 | 0 | 0 | 0 | 0.035 | 0 | 0.045 | 0.03 | 0 | 0 | 0 | 0
ASTM、A666、A473 | 73.9 | 0 | 0 | 18 | 0 | 0 | 0 | 0 | 8 | 0 | 0 | 0 | 0 | 0 | 0 | 0.1 | 0 | 0 | 0 | 0 | 0 | 0
| 65.145 | 0 | 0 | 20 | 0 | 2 | 0 | 0 | 12 | 0 | 0.75 | 0 | 0 | 0 | 0.03 | 0 | 0.045 | 0.03 | 0 | 0 | 0 | 0
RCC-M3304、3306、3307 | 74 | 0 | 0 | 17 | 0 | 0 | 0 | 0 | 9 | 0 | 0 | 0 | 0 | 0 | 0 | 0 | 0 | 0 | 0 | 0 | 0 | 0
| 64.9 | 0 | 0 | 20 | 0 | 2 | 0 | 0 | 12 | 0 | 1 | 0 | 0 | 0 | 0.03 | 0 | 0.04 | 0.03 | 0 | 0 | 0 | 0
RCC-M3303、M3304 | 74 | 0 | 0 | 17 | 0 | 0 | 0 | 0 | 9 | 0 | 0 | 0 | 0 | 0 | 0 | 0 | 0 | 0 | 0 | 0 | 0 | 0
| 63.9 | 0 | 0 | 20 | 1 | 2 | 0 | 0 | 12 | 0 | 1 | 0 | 0 | 0 | 0.03 | 0 | 0.04 | 0.03 | 0 | 0 | 0 | 0
0CR19Ni9N(GB/T 1220-1992) | 75 | 0 | 0 | 18 | 0 | 0 | 0 | 0 | 7 | 0 | 0 | 0 | 0 | 0 | 0 | 0 | 0 | 0 | 0 | 0 | 0 | 0
| 66.355 | 0 | 0 | 20 | 0 | 2 | 0 | 0 | 10.5 | 0 | 1 | 0 | 0 | 0 | 0.08 | 0 | 0.035 | 0.03 | 0 | 0 | 0 | 0
AISI304N | 74 | 0 | 0 | 18 | 0 | 0 | 0 | 0 | 8 | 0 | 0 | 0 | 0 | 0 | 0 | 0 | 0 | 0 | 0 | 0 | 0 | 0
| 66.345 | 0 | 0 | 20 | 0 | 2 | 0 | 0 | 10.5 | 0 | 1 | 0 | 0 | 0 | 0.08 | 0 | 0.045 | 0.03 | 0 | 0 | 0 | 0
00CrNi10N(GB/T 1220-1992) | 74.5 | 0 | 0 | 17 | 0 | 0 | 0 | 0 | 8.5 | 0 | 0 | 0 | 0 | 0 | 0 | 0 | 0 | 0 | 0 | 0 | 0 | 0
| 66.405 | 0 | 0 | 19 | 0 | 2 | 0 | 0 | 11.5 | 0 | 1 | 0 | 0 | 0 | 0.03 | 0 | 0.035 | 0.03 | 0 | 0 | 0 | 0
AISI304LN | 64 | 0 | 0 | 18 | 0 | 0 | 0 | 0 | 18 | 0 | 0 | 0 | 0 | 0 | 0 | 0 | 0 | 0 | 0 | 0 | 0 | 0
| 56.895 | 0 | 0 | 20 | 0 | 2 | 0 | 0 | 20 | 0 | 1 | 0 | 0 | 0 | 0.03 | 0 | 0.045 | 0.03 | 0 | 0 | 0 | 0
RCC-M Z2CN19-10 | 72.5 | 0 | 0 | 18.5 | 0 | 0 | 0 | 0 | 9 | 0 | 0 | 0 | 0 | 0 | 0 | 0 | 0 | 0 | 0 | 0 | 0 | 0
| 65.615 | 0 | 0.2 | 20 | 1 | 2 | 0 | 0 | 10 | 0 | 1 | 0 | 0 | 0 | 0.035 | 0.08 | 0.04 | 0.03 | 0 | 0 | 0 | 0
304NG | 72.94 | 0 | 0 | 18 | 0 | 0 | 0 | 0 | 9 | 0 | 0 | 0 | 0 | 0 | 0 | 0.06 | 0 | 0 | 0 | 0 | 0 | 0
| 63.8 | 0 | 0 | 20 | 0 | 2 | 0 | 0 | 13 | 0 | 1 | 0 | 0 | 0 | 0.03 | 0.1 | 0.04 | 0.03 | 0 | 0 | 0 | 0
ST2LN | 72.94 | 0 | 0 | 18 | 0 | 0 | 0 | 0 | 9 | 0 | 0 | 0 | 0 | 0 | 0 | 0.06 | 0 | 0 | 0 | 0 | 0 | 0
| 63.81 | 0 | 0 | 20 | 0 | 2 | 0 | 0 | 13 | 0 | 1 | 0 | 0 | 0 | 0.02 | 0.1 | 0.04 | 0.03 | 0 | 0 | 0 | 0
1Cr18Ni12(GB/T 1220) | 72.5 | 0 | 0 | 17 | 0 | 0 | 0 | 0 | 10.5 | 0 | 0 | 0 | 0 | 0 | 0 | 0 | 0 | 0 | 0 | 0 | 0 | 0
| 64.815 | 0 | 0 | 19 | 0 | 2 | 0 | 0 | 13 | 0 | 1 | 0 | 0 | 0 | 0.12 | 0 | 0.035 | 0.03 | 0 | 0 | 0 | 0
1Cr18Ni12(ASTM A276 A73) | 72.5 | 0 | 0 | 17 | 0 | 0 | 0 | 0 | 10.5 | 0 | 0 | 0 | 0 | 0 | 0 | 0 | 0 | 0 | 0 | 0 | 0 | 0
| 64.805 | 0 | 0 | 19 | 0 | 2 | 0 | 0 | 13 | 0 | 1 | 0 | 0 | 0 | 0.12 | 0 | 0.045 | 0.03 | 0 | 0 | 0 | 0
0Cr18Ni9Cu3(GB/T 1220-1992) | 71.5 | 0 | 0 | 17 | 3 | 0 | 0 | 0 | 8.5 | 0 | 0 | 0 | 0 | 0 | 0 | 0 | 0 | 0 | 0 | 0 | 0 | 0
| 63.355 | 0 | 0 | 19 | 4 | 2 | 0 | 0 | 10.5 | 0 | 1 | 0 | 0 | 0 | 0.08 | 0 | 0.035 | 0.03 | 0 | 0 | 0 | 0
0Cr18Ni9Cu3(ASTM) | 72 | 0 | 0 | 17 | 3 | 0 | 0 | 0 | 8 | 0 | 0 | 0 | 0 | 0 | 0 | 0 | 0 | 0 | 0 | 0 | 0 | 0
| 63.845 | 0 | 0 | 19 | 4 | 2 | 0 | 0 | 10 | 0 | 1 | 0 | 0 | 0 | 0.08 | 0 | 0.045 | 0.03 | 0 | 0 | 0 | 0
00Cr18Ni15Si4(Nb) | 64.9 | 0 | 0 | 17 | 0 | 0 | 0 | 0.4 | 14 | 0 | 3.7 | 0 | 0 | 0 | 0 | 0 | 0 | 0 | 0 | 0 | 0 | 0
| 59.14 | 0 | 0 | 18.5 | 0 | 2 | 0 | 0.8 | 15 | 0 | 4.5 | 0 | 0 | 0 | 0.02 | 0 | 0.02 | 0.02 | 0 | 0 | 0 | 0
0Cr18Ni10Ti(GB/T 1220-1992) | 74 | 0 | 0 | 17 | 0 | 0 | 0 | 0 | 9 | 0 | 0 | 0 | 0 | 0 | 0 | 0 | 0 | 0 | 0 | 0 | 0 | 0
| 64.455 | 0 | 0 | 19 | 0 | 2 | 0 | 0 | 12 | 0 | 2 | 0.4 | 0 | 0 | 0.08 | 0 | 0.035 | 0.03 | 0 | 0 | 0 | 0
0Cr18Ni10Ti(ASTM) | 74 | 0 | 0 | 17 | 0 | 0 | 0 | 0 | 9 | 0 | 0 | 0 | 0 | 0 | 0 | 0 | 0 | 0 | 0 | 0 | 0 | 0
| 64.445 | 0 | 0 | 19 | 0 | 2 | 0 | 0 | 12 | 0 | 2 | 0.4 | 0 | 0 | 0.08 | 0 | 0.045 | 0.03 | 0 | 0 | 0 | 0
0Cr18Ni11Nb(GB/T 1220) | 74 | 0 | 0 | 17 | 0 | 0 | 0 | 0 | 9 | 0 | 0 | 0 | 0 | 0 | 0 | 0 | 0 | 0 | 0 | 0 | 0 | 0
| 64.055 | 0 | 0 | 19 | 0 | 2 | 0 | 0.8 | 13 | 0 | 1 | 0 | 0 | 0 | 0.08 | 0 | 0.035 | 0.03 | 0 | 0 | 0 | 0
0Cr18Ni11Nb(ASTM) | 74 | 0 | 0 | 17 | 0 | 0 | 0 | 0 | 9 | 0 | 0 | 0 | 0 | 0 | 0 | 0 | 0 | 0 | 0 | 0 | 0 | 0
| 64.045 | 0 | 0 | 19 | 0 | 2 | 0 | 0.8 | 13 | 0 | 1 | 0 | 0 | 0 | 0.08 | 0 | 0.045 | 0.03 | 0 | 0 | 0 | 0
0Cr18Ni11Nb(RCC-M 3309) | 74 | 0 | 0 | 17 | 0 | 0 | 0 | 0 | 9 | 0 | 0 | 0 | 0 | 0 | 0 | 0 | 0 | 0 | 0 | 0 | 0 | 0
| 61.655 | 0 | 0.2 | 20 | 1 | 2 | 0 | 1 | 13 | 0 | 1 | 0 | 0 | 0 | 0.08 | 0 | 0.035 | 0.03 | 0 | 0 | 0 | 0
0Cr25Ni20 | 57 | 0 | 0 | 24 | 0 | 0 | 0 | 0 | 19 | 0 | 0 | 0 | 0 | 0 | 0 | 0 | 0 | 0 | 0 | 0 | 0 | 0
| 48.855 | 0 | 0 | 26 | 0 | 2 | 0 | 0 | 22 | 0 | 1 | 0 | 0 | 0 | 0.08 | 0 | 0.035 | 0.03 | 0 | 0 | 0 | 0
00Cr25Ni20 | 53.5 | 0 | 0 | 24.5 | 0 | 0 | 0 | 0 | 22 | 0 | 0 | 0 | 0 | 0 | 0 | 0 | 0 | 0 | 0 | 0 | 0 | 0
| 49.145 | 0 | 0 | 26 | 0 | 2 | 0 | 0 | 22 | 0 | 0.8 | 0 | 0 | 0 | 0.02 | 0 | 0.02 | 0.015 | 0 | 0 | 0 | 0
00Cr25Ni20Nb | 55.3 | 0 | 0 | 24.5 | 0 | 0 | 0 | 0.2 | 20 | 0 | 0 | 0 | 0 | 0 | 0 | 0 | 0 | 0 | 0 | 0 | 0 | 0
| 47.785 | 0 | 0 | 26 | 0 | 2 | 0 | 0.35 | 22 | 0 | 1.8 | 0 | 0 | 0 | 0.03 | 0 | 0.02 | 0.015 | 0 | 0 | 0 | 0
00Cr17Ni14Mo2(GB/T 1220-1992) | 70 | 0 | 0 | 16 | 0 | 0 | 2 | 0 | 12 | 0 | 0 | 0 | 0 | 0 | 0 | 0 | 0 | 0 | 0 | 0 | 0 | 0
| 60.855 | 0 | 0 | 18 | 0 | 2 | 3 | 0 | 15 | 0 | 1 | 0 | 0 | 0 | 0.08 | 0 | 0.035 | 0.03 | 0 | 0 | 0 | 0
A437(ASTM) | 72 | 0 | 0 | 16 | 0 | 0 | 2 | 0 | 10 | 0 | 0 | 0 | 0 | 0 | 0 | 0 | 0 | 0 | 0 | 0 | 0 | 0
| 61.755 | 0 | 0 | 18 | 0 | 2 | 3 | 0 | 14 | 0 | 1 | 0 | 0 | 0 | 0.08 | 0.1 | 0.035 | 0.03 | 0 | 0 | 0 | 0
A276 316(ASTM) | 72 | 0 | 0 | 16 | 0 | 0 | 2 | 0 | 10 | 0 | 0 | 0 | 0 | 0 | 0 | 0 | 0 | 0 | 0 | 0 | 0 | 0
| 61.755 | 0 | 0 | 18 | 0 | 2 | 3 | 0 | 14 | 0 | 1 | 0 | 0 | 0 | 0.08 | 0.1 | 0.035 | 0.03 | 0 | 0 | 0 | 0
A240 316(ASTM) | 72 | 0 | 0 | 16 | 0 | 0 | 2 | 0 | 10 | 0 | 0 | 0 | 0 | 0 | 0 | 0 | 0 | 0 | 0 | 0 | 0 | 0
| 62.005 | 0 | 0 | 18 | 0 | 2 | 3 | 0 | 14 | 0 | 0.75 | 0 | 0 | 0 | 0.08 | 0.1 | 0.035 | 0.03 | 0 | 0 | 0 | 0
A276(ASTM) | 72 | 0 | 0 | 16 | 0 | 0 | 2 | 0 | 10 | 0 | 0 | 0 | 0 | 0 | 0 | 0 | 0 | 0 | 0 | 0 | 0 | 0
| 61.805 | 0 | 0 | 18 | 0 | 2 | 3 | 0 | 14 | 0 | 1 | 0 | 0 | 0 | 0.03 | 0.1 | 0.035 | 0.03 | 0 | 0 | 0 | 0
A473 316L(ASTM) | 72 | 0 | 0 | 16 | 0 | 0 | 2 | 0 | 10 | 0 | 0 | 0 | 0 | 0 | 0 | 0 | 0 | 0 | 0 | 0 | 0 | 0
| 61.805 | 0 | 0 | 18 | 0 | 2 | 3 | 0 | 14 | 0 | 1 | 0 | 0 | 0 | 0.03 | 0.1 | 0.035 | 0.03 | 0 | 0 | 0 | 0
A240 316L(ASTM) | 72 | 0 | 0 | 16 | 0 | 0 | 2 | 0 | 10 | 0 | 0 | 0 | 0 | 0 | 0 | 0 | 0 | 0 | 0 | 0 | 0 | 0
| 62.055 | 0 | 0 | 18 | 0 | 2 | 3 | 0 | 14 | 0 | 0.75 | 0 | 0 | 0 | 0.03 | 0.1 | 0.035 | 0.03 | 0 | 0 | 0 | 0
Z6CND17-12(GB/T 1220-1992) | 71.75 | 0 | 0 | 16 | 0 | 0 | 2.25 | 0 | 10 | 0 | 0 | 0 | 0 | 0 | 0 | 0 | 0 | 0 | 0 | 0 | 0 | 0
| 60.85 | 0 | 0 | 19 | 0 | 2 | 3 | 0 | 14 | 0 | 1 | 0 | 0 | 0 | 0.08 | 0 | 0.04 | 0.03 | 0 | 0 | 0 | 0
Z2CND17-12(GB/T 1220-1992) | 71.75 | 0 | 0 | 16 | 0 | 0 | 2.25 | 0 | 10 | 0 | 0 | 0 | 0 | 0 | 0 | 0 | 0 | 0 | 0 | 0 | 0 | 0
| 60.15 | 0 | 0 | 19 | 1 | 2 | 2.75 | 0 | 14 | 0 | 1 | 0 | 0 | 0 | 0.03 | 0 | 0.04 | 0.03 | 0 | 0 | 0 | 0
0Cr17Ni12Mo2N | 71.9 | 0 | 0 | 16 | 0 | 0 | 2 | 0 | 10 | 0 | 0 | 0 | 0 | 0 | 0 | 0.1 | 0 | 0 | 0 | 0 | 0 | 0
| 61.635 | 0 | 0 | 18 | 0 | 2 | 3 | 0 | 14 | 0 | 1 | 0 | 0 | 0 | 0.08 | 0.22 | 0.035 | 0.03 | 0 | 0 | 0 | 0
00Cr17Ni13Mo2N | 71.38 | 0 | 0 | 16 | 0 | 0 | 2 | 0 | 10.5 | 0 | 0 | 0 | 0 | 0 | 0 | 0.12 | 0 | 0 | 0 | 0 | 0 | 0
| 61.685 | 0 | 0 | 18 | 0 | 2 | 3 | 0 | 14 | 0 | 1 | 0 | 0 | 0 | 0.03 | 0.22 | 0.035 | 0.03 | 0 | 0 | 0 | 0
00Cr17Ni12Mo2(China) | 69.14 | 0 | 0 | 17 | 0 | 0 | 2.3 | 0.06 | 11.5 | 0 | 0 | 0 | 0 | 0 | 0 | 0 | 0 | 0 | 0 | 0 | 0 | 0
| 62.365 | 0 | 0.2 | 18.5 | 0 | 2 | 3 | 0.12 | 13 | 0 | 0.75 | 0 | 0 | 0 | 0.03 | 0 | 0.035 | 0 | 0 | 0 | 0 | 0
00Cr17Ni12Mo2(France) | 69.25 | 0 | 0 | 17 | 0 | 0 | 2.25 | 0 | 11.5 | 0 | 0 | 0 | 0 | 0 | 0 | 0 | 0 | 0 | 0 | 0 | 0 | 0
| 62.1632 | 0 | 0.2 | 18.2 | 0 | 2 | 2.75 | 0.08 | 13.5 | 0 | 1 | 0 | 0 | 0 | 0.035 | 0 | 0.04 | 0.03 | 0 | 0.0018 | 0 | 0
00Cr17Ni12Mo2(Japan) | 69.63 | 0 | 0 | 16 | 0 | 0 | 2 | 0.07 | 12 | 0 | 0.3 | 0 | 0 | 0 | 0 | 0 | 0 | 0 | 0 | 0 | 0 | 0
| 62.05 | 0 | 0 | 18 | 0 | 2 | 3 | 0.12 | 14 | 0 | 0.75 | 0 | 0 | 0 | 0.02 | 0 | 0.03 | 0.03 | 0 | 0 | 0 | 0
00Cr17Ni14Mo2(316L, UG) | 66.3 | 0 | 0 | 17 | 0 | 1.5 | 2.2 | 0 | 13 | 0 | 0 | 0 | 0 | 0 | 0 | 0 | 0 | 0 | 0 | 0 | 0 | 0
| 59.71 | 0 | 0 | 18.5 | 0 | 2 | 3 | 0 | 16 | 0 | 0.7 | 0 | 0 | 0 | 0.03 | 0 | 0.03 | 0.03 | 0 | 0 | 0 | 0
0Cr18Ni12Mo2Ti | 70.8 | 0 | 0 | 16 | 0 | 0 | 1.8 | 0 | 11 | 0 | 0 | 0.4 | 0 | 0 | 0 | 0 | 0 | 0 | 0 | 0 | 0 | 0
| 60.655 | 0 | 0 | 19 | 0 | 2 | 2.5 | 0 | 14 | 0 | 1 | 0.7 | 0 | 0 | 0.08 | 0 | 0.035 | 0.03 | 0 | 0 | 0 | 0
SS-920 | 65.7 | 0 | 0 | 9 | 0.8 | 0 | 1 | 0 | 18 | 0 | 5.5 | 0 | 0 | 0 | 0 | 0 | 0 | 0 | 0 | 0 | 0 | 0
| 49.584 | 0 | 0 | 12 | 1.4 | 2 | 2.3 | 0 | 25 | 0 | 7.5 | 0 | 0 | 0 | 0.03 | 0.18 | 0.003 | 0.003 | 0 | 0 | 0 | 0
00Cr20Ni18Mo6CuN | 56.28 | 0 | 0 | 19.5 | 0.5 | 0 | 6 | 0 | 17.5 | 0 | 0 | 0 | 0 | 0 | 0 | 0.22 | 0 | 0 | 0 | 0 | 0 | 0
| 51.22 | 0 | 0.2 | 20.5 | 1 | 1 | 6.5 | 0 | 18.5 | 0 | 0.8 | 0 | 0 | 0 | 0.02 | 0.22 | 0.03 | 0.01 | 0 | 0 | 0 | 0
0Cr19Ni13Mo3 | 68 | 0 | 0 | 18 | 0 | 0 | 3 | 0 | 11 | 0 | 0 | 0 | 0 | 0 | 0 | 0 | 0 | 0 | 0 | 0 | 0 | 0
| 57.855 | 0 | 0 | 20 | 0 | 2 | 4 | 0 | 15 | 0 | 1 | 0 | 0 | 0 | 0.08 | 0 | 0.035 | 0.03 | 0 | 0 | 0 | 0
00Cr19Ni13Mo3 | 68 | 0 | 0 | 18 | 0 | 0 | 3 | 0 | 11 | 0 | 0 | 0 | 0 | 0 | 0 | 0 | 0 | 0 | 0 | 0 | 0 | 0
| 57.905 | 0 | 0 | 20 | 0 | 2 | 4 | 0 | 15 | 0 | 1 | 0 | 0 | 0 | 0.03 | 0 | 0.035 | 0.03 | 0 | 0 | 0 | 0
00Cr18Ni12Mo2Cu2 | 69 | 0 | 0 | 17 | 1 | 0 | 1 | 0 | 12 | 0 | 0 | 0 | 0 | 0 | 0 | 0 | 0 | 0 | 0 | 0 | 0 | 0
| 56.655 | 0 | 0 | 19 | 2.5 | 2 | 2.75 | 0 | 16 | 0 | 1 | 0 | 0 | 0 | 0.03 | 0 | 0.035 | 0.03 | 0 | 0 | 0 | 0
00Cr25Ni22Mo2N(CO2汽提法) | 50.5 | 0 | 0 | 24.5 | 0 | 1.5 | 1.9 | 0 | 21.5 | 0 | 0 | 0 | 0 | 0 | 0 | 0.1 | 0 | 0 | 0 | 0 | 0 | 0
| 47.105 | 0 | 0 | 25.5 | 0 | 2 | 2.3 | 0 | 22.5 | 0 | 0.4 | 0 | 0 | 0 | 0.02 | 0.14 | 0.02 | 0.015 | 0 | 0 | 0 | 0
00Cr25Ni22Mo2N(氨提法) | 51.4 | 0 | 0 | 24 | 0 | 1.5 | 2 | 0 | 21 | 0 | 0 | 0 | 0 | 0 | 0 | 0.1 | 0 | 0 | 0 | 0 | 0 | 0
| 46.395 | 0 | 0 | 26 | 0 | 2 | 3 | 0 | 22 | 0 | 0.4 | 0 | 0 | 0 | 0.02 | 0.15 | 0.02 | 0.015 | 0 | 0 | 0 | 0
00Cr18Ni18Mo5 | 61.35 | 0 | 0 | 17 | 0 | 0 | 4.5 | 0 | 17 | 0 | 0 | 0 | 0 | 0 | 0 | 0.15 | 0 | 0 | 0 | 0 | 0 | 0
| 53.255 | 0 | 0 | 19 | 0 | 1 | 5.5 | 0 | 20 | 0 | 1 | 0 | 0 | 0 | 0.03 | 0.15 | 0.035 | 0.03 | 0 | 0 | 0 | 0
00Cr20Ni25Mo4.5Cu | 52 | 0 | 0 | 19 | 1 | 0 | 4 | 0 | 24 | 0 | 0 | 0 | 0 | 0 | 0 | 0 | 0 | 0 | 0 | 0 | 0 | 0
| 43.48 | 0 | 0 | 21 | 1.8 | 1.8 | 5 | 0 | 26 | 0 | 0.8 | 0 | 0 | 0 | 0.03 | 0.04 | 0.025 | 0.025 | 0 | 0 | 0 | 0
1Cr17Ni5Mn6N | 75 | 0 | 0 | 16 | 0 | 5.5 | 0 | 0 | 3.5 | 0 | 0 | 0 | 0 | 0 | 0 | 0 | 0 | 0 | 0 | 0 | 0 | 0
| 68.01 | 0 | 0 | 18 | 0 | 7.5 | 0 | 0 | 5 | 0 | 1 | 0 | 0 | 0 | 0.15 | 0.25 | 0.06 | 0.03 | 0 | 0 | 0 | 0
1Cr18Ni5Mn8N | 71.5 | 0 | 0 | 17 | 0 | 7.5 | 0 | 0 | 4 | 0 | 0 | 0 | 0 | 0 | 0 | 0 | 0 | 0 | 0 | 0 | 0 | 0
| 63.51 | 0 | 0 | 19 | 0 | 10 | 0 | 0 | 6 | 0 | 1 | 0 | 0 | 0 | 0.15 | 0.25 | 0.06 | 0.03 | 0 | 0 | 0 | 0
0Cr21Ni6Mn9N | 67.35 | 0 | 0 | 19 | 0 | 8 | 0 | 0 | 5.5 | 0 | 0 | 0 | 0 | 0 | 0 | 0.15 | 0 | 0 | 0 | 0 | 0 | 0
| 59.43 | 0 | 0 | 21.5 | 0 | 10 | 0 | 0 | 7.5 | 0 | 1 | 0 | 0 | 0 | 0.08 | 0.4 | 0.06 | 0.03 | 0 | 0 | 0 | 0
0Cr18Ni2Mn12N | 71.8 | 0 | 0 | 16.5 | 0 | 11 | 0 | 0 | 0.5 | 0 | 0 | 0 | 0 | 0 | 0 | 0.2 | 0 | 0 | 0 | 0 | 0 | 0
| 62.42 | 0 | 0 | 19.5 | 0 | 14 | 0 | 0 | 2.5 | 0 | 1 | 0 | 0 | 0 | 0.15 | 0.4 | 0 | 0.03 | 0 | 0 | 0 | 0
0Cr18Ni3Mn13N | 69.05 | 0 | 0 | 17 | 0 | 11.5 | 0 | 0 | 2.25 | 0 | 0 | 0 | 0 | 0 | 0 | 0.2 | 0 | 0 | 0 | 0 | 0 | 0
| 61.18 | 0 | 0 | 19 | 0 | 14.5 | 0 | 0 | 3.75 | 0 | 1 | 0 | 0 | 0 | 0.08 | 0.4 | 0.06 | 0.03 | 0 | 0 | 0 | 0
00Cr22Ni13Mn5Mo2N | 62.1 | 0 | 0.1 | 20.5 | 0 | 4 | 1.5 | 0 | 11.5 | 0 | 0 | 0 | 0.1 | 0 | 0 | 0.2 | 0 | 0 | 0 | 0 | 0 | 0
| 52.27 | 0 | 0.3 | 23.5 | 0 | 6 | 3 | 0 | 13.5 | 0 | 1 | 0 | 0.3 | 0 | 0.06 | 0 | 0.04 | 0.03 | 0 | 0 | 0 | 0
0Cr17Ni9Mn8Si4N | 64.5 | 0 | 0 | 16 | 0 | 7.5 | 0 | 0 | 8 | 0 | 3.7 | 0 | 0 | 0.15 | 0.07 | 0.08 | 0 | 0 | 0 | 0 | 0 | 0
| 59.3985 | 0.02 | 0 | 17 | 0.75 | 8.5 | 0.75 | 0.1 | 8.5 | 0 | 4.2 | 0.05 | 0.2 | 0.15 | 0.08 | 0.18 | 0.04 | 0.03 | 0 | 0.0015 | 0.05 | 0
0Cr11Ti | 89.02 | 0 | 0 | 10.5 | 0 | 0 | 0 | 0 | 0 | 0 | 0 | 0.48 | 0 | 0 | 0 | 0 | 0 | 0 | 0 | 0 | 0 | 0
| 85.34 | 0 | 0 | 11.75 | 0 | 1 | 0 | 0 | 0 | 0 | 1 | 0.75 | 0 | 0 | 0.08 | 0 | 0.04 | 0.04 | 0 | 0 | 0 | 0
00Cr11Ti | 89.32 | 0 | 0 | 10.5 | 0 | 0 | 0 | 0 | 0 | 0 | 0 | 0.18 | 0 | 0 | 0 | 0 | 0 | 0 | 0 | 0 | 0 | 0
| 85.39 | 0 | 0 | 11.75 | 0 | 1 | 0 | 0 | 0 | 0 | 1 | 0.75 | 0 | 0 | 0.03 | 0 | 0.04 | 0.04 | 0 | 0 | 0 | 0
0Cr13Al | 88.4 | 0.1 | 0 | 11.5 | 0 | 0 | 0 | 0 | 0 | 0 | 0 | 0 | 0 | 0 | 0 | 0 | 0 | 0 | 0 | 0 | 0 | 0
| 83.05 | 0.3 | 0 | 14.5 | 0 | 1 | 0 | 0 | 0 | 0 | 1 | 0 | 0 | 0 | 0.08 | 0 | 0.04 | 0.03 | 0 | 0 | 0 | 0
1Cr17 | 84 | 0 | 0 | 16 | 0 | 0 | 0 | 0 | 0 | 0 | 0 | 0 | 0 | 0 | 0 | 0 | 0 | 0 | 0 | 0 | 0 | 0
| 81.655 | 0 | 0 | 18 | 0 | 0.08 | 0 | 0 | 0 | 0 | 0.08 | 0 | 0 | 0 | 0.12 | 0 | 0.035 | 0.03 | 0 | 0 | 0 | 0
1Cr17Ti | 83.5 | 0 | 0 | 16 | 0 | 0 | 0 | 0 | 0 | 0 | 0 | 0.5 | 0 | 0 | 0 | 0 | 0 | 0 | 0 | 0 | 0 | 0
| 80.925 | 0 | 0 | 18 | 0 | 0.08 | 0 | 0 | 0 | 0 | 0.08 | 0.75 | 0 | 0 | 0.1 | 0 | 0.035 | 0.03 | 0 | 0 | 0 | 0
00Cr17Ti | 84 | 0 | 0 | 16 | 0 | 0 | 0 | 0 | 0 | 0 | 0 | 0 | 0 | 0 | 0 | 0 | 0 | 0 | 0 | 0 | 0 | 0
| 81.235 | 0 | 0 | 18 | 0 | 0.08 | 0 | 0 | 0 | 0 | 0.08 | 0.5 | 0 | 0 | 0.03 | 0.01 | 0.035 | 0.03 | 0 | 0 | 0 | 0
00Cr18Mo2Ti | 80.5 | 0 | 0 | 18 | 0 | 0 | 1.5 | 0 | 0 | 0 | 0 | 0 | 0 | 0 | 0 | 0 | 0 | 0 | 0 | 0 | 0 | 0
| 77.41 | 0 | 0 | 19 | 0.2 | 0 | 2.5 | 0 | 0.4 | 0 | 0 | 0.4 | 0 | 0 | 0.02 | 0.02 | 0.03 | 0.02 | 0 | 0 | 0 | 0
高纯Cr18Mo2Ti | 80.5 | 0 | 0 | 18 | 0 | 0 | 1.5 | 0 | 0 | 0 | 0 | 0 | 0 | 0 | 0 | 0 | 0 | 0 | 0 | 0 | 0 | 0
| 77.58 | 0 | 0 | 19 | 0.2 | 0 | 2.5 | 0 | 0.4 | 0 | 0 | 0.25 | 0 | 0 | 0.01 | 0.01 | 0.03 | 0.02 | 0 | 0 | 0 | 0
00Cr25Ni4Mo4Ti | 70.6 | 0 | 0 | 25 | 0 | 0 | 0 | 0 | 4 | 0 | 0 | 0.4 | 0 | 0 | 0 | 0 | 0 | 0 | 0 | 0 | 0 | 0
| 66.85 | 0 | 0 | 25 | 0 | 0.05 | 4 | 0 | 4 | 0 | 0.05 | 0 | 0 | 0 | 0.025 | 0.025 | 0 | 0 | 0 | 0 | 0 | 0
高纯Cr26Mo1 | 74.15 | 0 | 0 | 25 | 0 | 0 | 0.75 | 0.1 | 0 | 0 | 0 | 0 | 0 | 0 | 0 | 0 | 0 | 0 | 0 | 0 | 0 | 0
| 69.155 | 0 | 0 | 27.5 | 0.2 | 0.4 | 1.5 | 0.1 | 0.3 | 0 | 0.4 | 0 | 0 | 0 | 0.01 | 0.015 | 0.02 | 0.4 | 0 | 0 | 0 | 0
高纯Cr30Mo2 | 70 | 0 | 0 | 28.5 | 0 | 0 | 1.5 | 0 | 0 | 0 | 0 | 0 | 0 | 0 | 0 | 0 | 0 | 0 | 0 | 0 | 0 | 0
| 63.925 | 0 | 0 | 32 | 0.2 | 0.4 | 2.5 | 0 | 0.5 | 0 | 0.4 | 0 | 0 | 0 | 0.01 | 0.015 | 0.03 | 0.02 | 0 | 0 | 0 | 0
高纯Cr29Mo4Ni2 | 66.5 | 0 | 0 | 28 | 0 | 0 | 3.5 | 0 | 2 | 0 | 0 | 0 | 0 | 0 | 0 | 0 | 0 | 0 | 0 | 0 | 0 | 0
| 62.575 | 0 | 0 | 30 | 0.15 | 0.3 | 4.2 | 0 | 2.5 | 0 | 0.2 | 0 | 0 | 0 | 0.01 | 0.02 | 0.025 | 0.02 | 0 | 0 | 0 | 0
1Cr13(GB 1220-92) | 88.45 | 0 | 0 | 11.55 | 0 | 0 | 0 | 0 | 0 | 0 | 0 | 0 | 0 | 0 | 0 | 0 | 0 | 0 | 0 | 0 | 0 | 0
| 84.285 | 0 | 0 | 13.5 | 0 | 1 | 0 | 0 | 0 | 0 | 1 | 0 | 0 | 0 | 0.15 | 0 | 0.035 | 0.03 | 0 | 0 | 0 | 0
2Cr13 | 87.84 | 0 | 0 | 12 | 0 | 0 | 0 | 0 | 0 | 0 | 0 | 0 | 0 | 0 | 0.16 | 0 | 0 | 0 | 0 | 0 | 0 | 0
| 83.085 | 0 | 0 | 14 | 0 | 1 | 0 | 0 | 0.6 | 0 | 1 | 0 | 0 | 0 | 0.25 | 0 | 0.035 | 0.03 | 0 | 0 | 0 | 0
3Cr13 | 87.74 | 0 | 0 | 12 | 0 | 0 | 0 | 0 | 0 | 0 | 0 | 0 | 0 | 0 | 0.26 | 0 | 0 | 0 | 0 | 0 | 0 | 0
| 82.985 | 0 | 0 | 14 | 0 | 1 | 0 | 0 | 0.6 | 0 | 1 | 0 | 0 | 0 | 0.35 | 0 | 0.035 | 0.03 | 0 | 0 | 0 | 0
4Cr13 | 87.64 | 0 | 0 | 12 | 0 | 0 | 0 | 0 | 0 | 0 | 0 | 0 | 0 | 0 | 0.36 | 0 | 0 | 0 | 0 | 0 | 0 | 0
| 83.585 | 0 | 0 | 14 | 0 | 0.8 | 0 | 0 | 0.6 | 0 | 0.6 | 0 | 0 | 0 | 0.35 | 0 | 0.035 | 0.03 | 0 | 0 | 0 | 0
3Cr13Mo | 87.67 | 0 | 0 | 12 | 0 | 0 | 0.05 | 0 | 0 | 0 | 0 | 0 | 0 | 0 | 0.28 | 0 | 0 | 0 | 0 | 0 | 0 | 0
| 83.085 | 0 | 0 | 14 | 0 | 1 | 0.1 | 0 | 0.6 | 0 | 0.8 | 0 | 0 | 0 | 0.35 | 0 | 0.035 | 0.03 | 0 | 0 | 0 | 0
7Cr17 | 83.4 | 0 | 16 | 0 | 0 | 0 | 0 | 0 | 0 | 0 | 0 | 0 | 0 | 0 | 0.6 | 0 | 0 | 0 | 0 | 0 | 0 | 0
| 77.835 | 0 | 18 | 0 | 0 | 1 | 0.75 | 0 | 0.6 | 0 | 1 | 0 | 0 | 0 | 0.75 | 0 | 0.035 | 0.03 | 0 | 0 | 0 | 0
8Cr17 | 83.25 | 0 | 16 | 0 | 0 | 0 | 0 | 0 | 0 | 0 | 0 | 0 | 0 | 0 | 0.75 | 0 | 0 | 0 | 0 | 0 | 0 | 0
| 77.635 | 0 | 18 | 0 | 0 | 1 | 0.75 | 0 | 0.6 | 0 | 1 | 0 | 0 | 0 | 0.95 | 0 | 0.035 | 0.03 | 0 | 0 | 0 | 0
11Cr17 | 83.05 | 0 | 16 | 0 | 0 | 0 | 0 | 0 | 0 | 0 | 0 | 0 | 0 | 0 | 0.95 | 0 | 0 | 0 | 0 | 0 | 0 | 0
| 77.385 | 0 | 18 | 0 | 0 | 1 | 0.75 | 0 | 0.6 | 0 | 1 | 0 | 0 | 0 | 1.2 | 0 | 0.035 | 0.03 | 0 | 0 | 0 | 0
9Cr18 | 82.1 | 0 | 0 | 17 | 0 | 0 | 0 | 0 | 0 | 0 | 0 | 0 | 0 | 0 | 0.9 | 0 | 0 | 0 | 0 | 0 | 0 | 0
| 76.585 | 0 | 0 | 19 | 0 | 1 | 0.75 | 0 | 0.6 | 0 | 1 | 0 | 0 | 0 | 1 | 0 | 0.035 | 0.03 | 0 | 0 | 0 | 0
9Cr18Mo | 82.65 | 0 | 0 | 16 | 0 | 0 | 0.4 | 0 | 0 | 0 | 0 | 0 | 0 | 0 | 0.95 | 0 | 0 | 0 | 0 | 0 | 0 | 0
| 77.535 | 0 | 0 | 18 | 0 | 1 | 0.7 | 0 | 0.6 | 0 | 1 | 0 | 0 | 0 | 1.1 | 0 | 0.035 | 0.03 | 0 | 0 | 0 | 0
9Cr18V | 81.08 | 0 | 0 | 17 | 0 | 0 | 1 | 0 | 0 | 0 | 0 | 0 | 0.07 | 0 | 0.85 | 0 | 0 | 0 | 0 | 0 | 0 | 0
| 75.965 | 0 | 0 | 19 | 0 | 1 | 1.3 | 0 | 0.6 | 0 | 1 | 0 | 0.12 | 0 | 0.95 | 0 | 0.035 | 0.03 | 0 | 0 | 0 | 0
1Cr17Ni2 | 82.39 | 0 | 0 | 16 | 0 | 0 | 0 | 0 | 1.5 | 0 | 0 | 0 | 0 | 0 | 0.11 | 0 | 0 | 0 | 0 | 0 | 0 | 0
| 77.665 | 0 | 0 | 18 | 0 | 0.8 | 0 | 0 | 2.5 | 0 | 0.8 | 0 | 0 | 0 | 0.17 | 0 | 0.035 | 0.03 | 0 | 0 | 0 | 0
00Cr13Ni5Mo | 83.1 | 0 | 0 | 12 | 0 | 0.4 | 0.5 | 0 | 4 | 0 | 0 | 0 | 0 | 0 | 0 | 0 | 0 | 0 | 0 | 0 | 0 | 0
| 77.1 | 0 | 0 | 14 | 0 | 1 | 1 | 0 | 6 | 0 | 0.8 | 0 | 0 | 0 | 0.03 | 0 | 0.035 | 0.035 | 0 | 0 | 0 | 0
SAF2304 | 75.35 | 0 | 0 | 21.5 | 0.05 | 0 | 0.05 | 0 | 3 | 0 | 0 | 0 | 0 | 0 | 0 | 0.05 | 0 | 0 | 0 | 0 | 0 | 0
| 65 | 0 | 0 | 24.5 | 0.6 | 2.5 | 0.6 | 0 | 5.5 | 0 | 1 | 0 | 0 | 0 | 0.03 | 0.2 | 0.04 | 0.03 | 0 | 0 | 0 | 0
LDX2101 | 76.18 | 0 | 0 | 21.5 | 0.3 | 0 | 0.3 | 0 | 1.5 | 0 | 0 | 0 | 0 | 0 | 0 | 0.22 | 0 | 0 | 0 | 0 | 0 | 0
| 70.45 | 0 | 0 | 21.5 | 0.3 | 5 | 0.3 | 0 | 1.5 | 0 | 0.7 | 0 | 0 | 0 | 0.03 | 0.22 | 0 | 0 | 0 | 0 | 0 | 0
1Cr21Ni5Ti | 74.51 | 0 | 0 | 20 | 0 | 0 | 0 | 0 | 4.8 | 0 | 0 | 0.6 | 0 | 0 | 0.09 | 0 | 0 | 0 | 0 | 0 | 0 | 0
| 69.595 | 0 | 0 | 22 | 0 | 0.8 | 0 | 0 | 5.8 | 0 | 0.8 | 0.8 | 0 | 0 | 0.14 | 0 | 0.035 | 0.03 | 0 | 0 | 0 | 0
00CrNi5Mo3Si2 | 72.7 | 0 | 0 | 18 | 0 | 1 | 2.5 | 0 | 4.5 | 0 | 1.3 | 0 | 0 | 0 | 0 | 0 | 0 | 0 | 0 | 0 | 0 | 0
| 67.91 | 0 | 0 | 19.5 | 0 | 2 | 3 | 0 | 5.5 | 0 | 2 | 0 | 0 | 0 | 0.03 | 0 | 0.03 | 0.03 | 0 | 0 | 0 | 0
00CrNi5Mo3Si2Nb | 71.5 | 0 | 0 | 18 | 0 | 1 | 2.5 | 0 | 5.5 | 0 | 1.5 | 0 | 0 | 0 | 0 | 0 | 0 | 0 | 0 | 0 | 0 | 0
| 67.405 | 0 | 0 | 19 | 0 | 2 | 3 | 0 | 6.5 | 0 | 2 | 0 | 0 | 0 | 0.03 | 0 | 0.035 | 0.03 | 0 | 0 | 0 | 0
3RF60 | 72.59 | 0 | 0 | 18 | 0 | 1.2 | 2.5 | 0 | 4.25 | 0 | 1.4 | 0 | 0 | 0 | 0 | 0.06 | 0 | 0 | 0 | 0 | 0 | 0
| 68.56 | 0 | 0 | 19 | 0 | 2 | 3 | 0 | 5.25 | 0 | 2 | 0 | 0 | 0 | 0.03 | 0.1 | 0.03 | 0.03 | 0 | 0 | 0 | 0

## 热物理性能
–热物理性能：相图（图片）、熔点、密度、热膨胀系数、热导率、模量
stainless steel, 不锈钢
牌号 | 熔点(固) | 熔点(液) | 密度(25C拟合) | 密度斜率 | 模量(25C) | 模量斜率 | 泊松比(25C) | 泊松比斜率 | 热导率(25C) | 热导率斜率 | 电导率(25C) | 电导率斜率 | 热膨胀(CTE 25C) | CTE斜率 | 热晗(25C) | 热晗斜率 | 热容(25C) | 热容斜率 | 潜热(J/mole) | 体积收缩率(%)
00Cr11Ti | 1305 | 1485.72 | 7.677151 | -0.000367658 | 224.8673 | -0.1237965 | 0.2918216 | 3.885822e-05 | 17.47034 | 0.01096852 | 1.351046 | -0.0006990432 | 12.07416 | 0.00383308 | -2974.166 | 38.88441 | 30.74864 | 0.0101113 | 10324.987 | 3.97664
00Cr13Ni5Mo | 1380 | 1476.32 | 7.79636 | -0.0003825676 | 224.0842 | -0.1175917 | 0.293817 | 3.957726e-05 | 17.5622 | 0.01178866 | 1.351872 | -0.0006550255 | 12.60024 | 0.003611065 | -622.8935 | 38.11622 | 30.4638 | 0.009365732 | 9427.817 | 3.34049
00Cr17Ni12Mo2(China) | 1230 | 1429.91 | 7.889143 | -0.0004108465 | 213.3554 | -0.09590889 | 0.2973756 | 4.029458e-05 | 15.87766 | 0.01307685 | 1.279269 | -0.0006365968 | 14.49373 | 0.00331878 | 2297.941 | 34.8604 | 28.19219 | 0.009808524 | 9304.135 | 3.59498
00Cr17Ni12Mo2(France) | 1215 | 1423.31 | 7.879576 | -0.0004270643 | 208.2718 | -0.09128284 | 0.2977375 | 4.086392e-05 | 15.29371 | 0.01309745 | 1.238966 | -0.0006109585 | 15.38896 | 0.003261303 | 2099.12 | 34.03084 | 27.50913 | 0.009945307 | 9591.051 | 3.78549
00Cr17Ni12Mo2(Japan) | 1240 | 1425.57 | 7.90895 | -0.000426337 | 209.7526 | -0.09176021 | 0.2978365 | 4.104413e-05 | 15.16484 | 0.01327737 | 1.22662 | -0.0005902556 | 15.30674 | 0.003200183 | 2640.129 | 34.11838 | 27.5803 | 0.009824382 | 9692.857 | 3.57355
00Cr17Ni13Mo2N | 1315 | 1410.85 | 7.926785 | -0.0004819285 | 193.4293 | -0.07522209 | 0.2983936 | 4.227195e-05 | 13.56202 | 0.01321772 | 1.096573 | -0.0004764083 | 18.11226 | 0.00295377 | 2720.537 | 31.66274 | 24.60943 | 0.01150713 | 11302.898 | 3.05817
00Cr17Ni14Mo2(316L, UG) | 1245 | 1418.64 | 7.950245 | -0.0004531876 | 202.3268 | -0.08251589 | 0.2989525 | 4.192543e-05 | 13.92367 | 0.01359767 | 1.138027 | -0.0005178685 | 16.65861 | 0.003045981 | 3810.26 | 32.55966 | 26.23413 | 0.01004775 | 10158.49 | 3.38575
00Cr17Ni14Mo2(GBT 1220-1992) | 1210 | 1414.93 | 7.924813 | -0.0004586518 | 200.0618 | -0.08118135 | 0.2984238 | 4.203852e-05 | 13.95664 | 0.01336506 | 1.144945 | -0.0005395723 | 17.0959 | 0.003013577 | 3266.691 | 32.16746 | 25.89094 | 0.01039886 | 10189.778 | 3.67801
00Cr17Ti | 1330 | 1498.9 | 7.715752 | -0.0003483368 | 231.4298 | -0.1238345 | 0.2922307 | 3.988446e-05 | 17.56011 | 0.01154847 | 1.361792 | -0.0006870557 | 11.25177 | 0.00361805 | 241.6125 | 38.7065 | 30.37201 | 0.01041526 | 9299.648 | 3.3201549
00Cr18Mo2Ti | 1325 | 1500 | 7.771582 | -0.0003439136 | 233.322 | -0.1218503 | 0.2926769 | 3.942832e-05 | 18.15389 | 0.01171972 | 1.408373 | -0.000718058 | 11.02299 | 0.003548493 | 1244.437 | 38.40721 | 30.31369 | 0.01020146 | 8727.942 | 3.21498
00Cr18Ni12Mo2Cu2 | 1130 | 1395.96 | 7.956833 | -0.0004718391 | 192.9884 | -0.07504611 | 0.3003223 | 4.205626e-05 | 14.92772 | 0.0143446 | 1.237415 | -0.0006109966 | 17.6344 | 0.003112463 | 4516.631 | 30.89195 | 25.19939 | 0.01034825 | 10525.173 | 4.07129
00Cr18Ni15Si4(Nb) | 1265 | 1383.04 | 7.563756 | -0.0004271916 | 198.1067 | -0.09184856 | 0.2981796 | 3.737994e-05 | 16.59062 | 0.01181131 | 1.312223 | -0.000674283 | 15.11803 | 0.004111746 | -6755.384 | 34.58676 | 28.4483 | 0.008880297 | 9895.946 | 3.92302
00Cr18Ni18Mo5 | 1285 | 1403.17 | 8.008083 | -0.0004668301 | 196.1583 | -0.07329691 | 0.300233 | 4.064828e-05 | 12.49652 | 0.01374277 | 1.029355 | -0.0004263945 | 16.87459 | 0.003205132 | 2625.251 | 31.41419 | 24.68817 | 0.01114531 | 11500.435 | 3.14947
00Cr19Ni13Mo3 | 1203.23 | 1417.3 | 7.881326 | -0.0004097787 | 211.8152 | -0.09231904 | 0.2980751 | 3.937178e-05 | 15.68308 | 0.01322435 | 1.269649 | -0.0006324373 | 14.36431 | 0.003432831 | 2031.608 | 34.37966 | 27.91048 | 0.009797365 | 9260.951 | 3.74052
00Cr20Ni18Mo6CuN | 1195 | 1387.29 | 8.024832 | -0.0004567457 | 196.8056 | -0.0727481 | 0.300115 | 3.957967e-05 | 13.41692 | 0.01388815 | 1.110895 | -0.0005057222 | 16.42165 | 0.003280064 | 3497.807 | 31.0655 | 25.041 | 0.01049432 | 11519.783 | 3.46005
00Cr20Ni25Mo4.5Cu | 1170 | 1381.41 | 8.045272 | -0.0004557105 | 195.8223 | -0.07097978 | 0.3027907 | 3.804066e-05 | 13.02558 | 0.01486345 | 1.094331 | -0.000479559 | 16.03919 | 0.003580902 | 3546.216 | 30.68479 | 24.70697 | 0.01073451 | 11423.894 | 3.55105
00Cr22Ni13Mn5Mo2N | 1140 | 1402.38 | 7.763442 | -0.0004042414 | 212.3296 | -0.09261804 | 0.2980379 | 3.673539e-05 | 16.12205 | 0.0133379 | 1.316264 | -0.0006886753 | 14.29019 | 0.003652936 | 1592.68 | 34.30534 | 28.74592 | 0.008722145 | 9295.472 | 4.22909
00Cr25Ni20 | 1285 | 1407.12 | 7.876187 | -0.0004479453 | 196.6982 | -0.07595739 | 0.3010069 | 3.854259e-05 | 13.82303 | 0.01384718 | 1.125966 | -0.0004917643 | 15.75577 | 0.003656025 | 3497.757 | 32.17851 | 25.54086 | 0.01054635 | 10132.545 | 2.66462
00Cr25Ni20Nb | 1225 | 1388.96 | 7.785594 | -0.0004419851 | 194.2975 | -0.07587393 | 0.3009454 | 3.76057e-05 | 14.34584 | 0.01353994 | 1.172196 | -0.0005504434 | 15.63303 | 0.003853219 | 1004.536 | 32.04523 | 25.83106 | 0.01026658 | 9986.288 | 3.23387
00Cr25Ni22Mo2N(CO2) | 1315 | 1399.21 | 7.954662 | -0.0004547643 | 195.933 | -0.07278377 | 0.3010816 | 3.765939e-05 | 13.06914 | 0.01405445 | 1.068778 | -0.0004394454 | 15.79831 | 0.003650227 | 3360.741 | 31.83298 | 24.59769 | 0.0117761 | 11553.316 | 2.36032
00Cr25Ni22Mo2N(NH3) | 1310 | 1393.05 | 7.954821 | -0.0004494369 | 197.1164 | -0.07355671 | 0.3009657 | 3.728535e-05 | 13.27417 | 0.0140061 | 1.083739 | -0.000452036 | 15.5064 | 0.003685704 | 3308.018 | 31.95783 | 24.76099 | 0.01173509 | 11512.377 | 2.35275
00Cr25Ni4Mo4Ti | 1470 | 1500 | 7.809901 | -0.0003451904 | 235.2183 | -0.1166747 | 0.2944603 | 3.904098e-05 | 18.79117 | 0.01179765 | 1.419002 | -0.0006684405 | 10.68492 | 0.003491842 | 2821.993 | 37.82264 | 29.83039 | 0.01007088 | 4999.667 | 1.35998
00CrNi10N(GBT 1220-1992) | 1300 | 1442.1 | 7.807199 | -0.0004229256 | 209.9283 | -0.09698503 | 0.2968714 | 4.12252e-05 | 15.94861 | 0.01265382 | 1.2655 | -0.0006098928 | 15.12445 | 0.003325423 | 1423.037 | 34.98661 | 28.10736 | 0.009718555 | 9455.35 | 3.36083
00CrNi5Mo3Si2 | 1265 | 1459.7 | 7.668122 | -0.0003703996 | 221.3409 | -0.1115313 | 0.2945908 | 3.718867e-05 | 18.18293 | 0.01116786 | 1.421338 | -0.0007639185 | 12.21303 | 0.003939787 | -1971.364 | 37.207 | 30.46679 | 0.008842114 | 8592.818 | 3.87082
00CrNi5Mo3Si2Nb | 1248.78 | 1454.47 | 7.680426 | -0.0003722064 | 220.4559 | -0.1103354 | 0.2948209 | 3.726434e-05 | 18.10441 | 0.01129848 | 1.422021 | -0.00077062 | 12.35321 | 0.003923038 | -1994.87 | 37.11856 | 30.32484 | 0.009050552 | 8618.9 | 3.96816
0Cr11Ti | 1340 | 1481.51 | 7.673057 | -0.0003689984 | 225.6098 | -0.1243995 | 0.2916419 | 3.87213e-05 | 17.51116 | 0.01091591 | 1.344933 | -0.0006820925 | 12.06847 | 0.003818725 | -3089.678 | 38.88246 | 30.83602 | 0.009806222 | 10446.34 | 3.71267
0Cr13Al | 1375 | 1493.62 | 7.670099 | -0.0003708714 | 224.933 | -0.1232517 | 0.2921703 | 3.917432e-05 | 17.98828 | 0.01091926 | 1.372989 | -0.000688857 | 11.96214 | 0.003896646 | -2155.724 | 38.69173 | 30.89921 | 0.009359136 | 9543.409 | 3.6383015
0Cr17Ni13Mo2N | 1335 | 1413.62 | 7.92511 | -0.0004780231 | 195.0088 | -0.07702565 | 0.2983574 | 4.213849e-05 | 13.727 | 0.01321297 | 1.104871 | -0.0004766386 | 17.81883 | 0.003010347 | 2398.725 | 32.01888 | 24.76747 | 0.01166435 | 11368.93 | 2.8941
0Cr17Ni9Mn8Si4N | 1100 | 1341.88 | 7.503231 | -0.0004693496 | 187.8445 | -0.08333269 | 0.2962796 | 3.615746e-05 | 15.89661 | 0.01241194 | 1.299201 | -0.0007117999 | 18.07738 | 0.00389018 | -5222.616 | 32.65002 | 27.26629 | 0.009310797 | 10553.185 | 5.0713
0Cr18Ni10Ti(ASTM) | 1220 | 1420.41 | 7.708997 | -0.0004253672 | 204.1482 | -0.09289767 | 0.2970517 | 4.031501e-05 | 15.87269 | 0.01226671 | 1.27278 | -0.0006509497 | 15.43346 | 0.003514871 | -943.006 | 34.31782 | 27.84502 | 0.009641635 | 9579.995 | 3.92059
0Cr18Ni10Ti(GBT 1220-1992) | 1245 | 1420.9 | 7.709195 | -0.0004252369 | 204.4824 | -0.09335603 | 0.2970505 | 4.027559e-05 | 15.89767 | 0.01226304 | 1.27072 | -0.000642916 | 15.3845 | 0.003517812 | -975.1667 | 34.41258 | 27.89327 | 0.009606328 | 9582.415 | 3.72928
0Cr18Ni11Nb(GBT 1220) | 1183.55 | 1420.7 | 7.859203 | -0.0004558103 | 199.7329 | -0.08327348 | 0.2979017 | 4.275668e-05 | 14.78739 | 0.01302687 | 1.20771 | -0.0006012576 | 17.21005 | 0.00298306 | 2672.587 | 32.39949 | 26.26362 | 0.01011164 | 10284.918 | 3.9258
0Cr18Ni11Nb(RCC-M 3309) | 1155 | 1404.69 | 7.868619 | -0.0004594819 | 196.6895 | -0.08018173 | 0.2986951 | 4.247702e-05 | 15.33097 | 0.01342172 | 1.257812 | -0.0006427682 | 17.36637 | 0.003027123 | 3264.526 | 31.80349 | 25.90211 | 0.0101922 | 10385.401 | 3.95114
0Cr18Ni12Mo2Ti | 1195 | 1405.8 | 7.828302 | -0.000417997 | 208.652 | -0.09087381 | 0.2977679 | 4.041967e-05 | 15.29628 | 0.01307151 | 1.243031 | -0.0006213719 | 15.06936 | 0.003302928 | 1510.511 | 33.92061 | 27.65346 | 0.009601545 | 9730.193 | 3.73211
0Cr18Ni2Mn12N | 1220 | 1386.66 | 7.633708 | -0.0004869565 | 196.9626 | -0.08665857 | 0.2945167 | 3.604859e-05 | 15.03077 | 0.01334861 | 1.221957 | -0.0005928395 | 18.9976 | 0.003321178 | 1152.326 | 33.16538 | 27.24533 | 0.01020283 | 10784.442 | 4.32761
0Cr18Ni3Mn13N | 1105 | 1381.66 | 7.642754 | -0.0004931563 | 193.8022 | -0.08344615 | 0.2952273 | 3.633738e-05 | 14.59911 | 0.01368219 | 1.215631 | -0.0006236578 | 19.52232 | 0.003279511 | 1215.594 | 32.43633 | 27.4785 | 0.008939453 | 10920.08 | 5.34281
0Cr18Ni9Cu3(ASTM) | 1145 | 1400.42 | 7.903753 | -0.0004883104 | 189.3323 | -0.07666884 | 0.2992046 | 4.433999e-05 | 17.28551 | 0.01419747 | 1.410598 | -0.0007440486 | 18.89537 | 0.002826788 | 5292.359 | 30.8348 | 25.2197 | 0.0101358 | 10568.834 | 4.15141
0Cr18Ni9Cu3(GBT 1220-1992) | 1165 | 1400.7 | 7.90682 | -0.0004885868 | 189.2785 | -0.07640186 | 0.2993525 | 4.422567e-05 | 17.15383 | 0.01423916 | 1.395952 | -0.0007223703 | 18.86361 | 0.002837278 | 5239.145 | 30.89633 | 25.10169 | 0.01035864 | 10598.667 | 3.97735
0Cr18Ni9 GB 1220-92 GB 4239-92 | 1270 | 1440 | 7.809189 | -0.0004268394 | 208.2871 | -0.09524777 | 0.2967829 | 4.145957e-05 | 15.87123 | 0.01262116 | 1.266202 | -0.0006221199 | 15.4454 | 0.003268468 | 1736.803 | 34.62546 | 27.75676 | 0.01000569 | 9435.333 | 3.47727
0Cr19Ni10 GB1220-92 GB4239-92 | 1290 | 1439.52 | 7.797872 | -0.0004170252 | 210.7094 | -0.09709514 | 0.2970379 | 4.079919e-05 | 16.04225 | 0.01268045 | 1.274667 | -0.0006193433 | 14.79652 | 0.003392854 | 1397.917 | 35.05736 | 28.20205 | 0.009713517 | 9297.832 | 3.36048
0Cr19Ni13Mo3 | 1195 | 1410.53 | 7.889028 | -0.0004196923 | 209.012 | -0.08888616 | 0.2979 | 3.95474e-05 | 15.20919 | 0.01327645 | 1.2374 | -0.0006114997 | 14.93086 | 0.003356107 | 2327.797 | 33.73013 | 27.32231 | 0.01000512 | 9568.697 | 3.71168
0Cr19Ni9N(GBT 1220-1992) | 1250 | 1441.9 | 7.779789 | -0.0004096631 | 212.0439 | -0.09900213 | 0.2963793 | 4.055415e-05 | 16.34191 | 0.01246884 | 1.302518 | -0.0006571679 | 14.53644 | 0.003419388 | 1288.441 | 35.27186 | 28.24996 | 0.01015254 | 9096.608 | 3.58623
0Cr21Ni6Mn9N | 1115 | 1383.28 | 7.690487 | -0.0004762638 | 193.0606 | -0.08008059 | 0.2961187 | 3.732e-05 | 14.64906 | 0.0135047 | 1.21593 | -0.0006240488 | 18.47472 | 0.003307011 | 1374.034 | 32.08302 | 26.6684 | 0.009646245 | 10777.428 | 4.85726
0Cr25Ni20 | 1215 | 1400.45 | 7.854168 | -0.0004490583 | 194.5877 | -0.07354256 | 0.3005729 | 3.809494e-05 | 13.67977 | 0.01378418 | 1.127414 | -0.0005157147 | 16.02604 | 0.003668576 | 3132.512 | 31.49635 | 25.27081 | 0.01051701 | 10298.103 | 3.20954
11Cr17 | 1190 | 1381.29 | 7.798349 | -0.000475777 | 200.7988 | -0.08214587 | 0.2896848 | 4.416885e-05 | 17.34602 | 0.01136464 | 1.382835 | -0.0007691618 | 19.64734 | 0.001882707 | 4102.529 | 30.9893 | 24.82152 | 0.01060058 | 10954.194 | 3.72175
1Cr13(GB 1220-92) | 1262.14 | 1487.78 | 7.71041 | -0.0003736428 | 223.2418 | -0.1204985 | 0.2918089 | 3.941672e-05 | 17.67481 | 0.01094413 | 1.377371 | -0.0007359291 | 12.5724 | 0.003704964 | -1388.947 | 38.28562 | 29.7923 | 0.01129844 | 9529.513 | 3.95638
1Cr17 | 1280 | 1500 | 7.74525 | -0.0003499158 | 230.7019 | -0.1231578 | 0.2920625 | 4.007082e-05 | 17.76606 | 0.01148333 | 1.386742 | -0.0007241608 | 11.41673 | 0.003600854 | 1163.666 | 38.5503 | 29.81514 | 0.0114543 | 8379.923 | 3.40563
1Cr17Ni2 | 1240 | 1478.02 | 7.713863 | -0.0003668178 | 223.9003 | -0.1157862 | 0.2928316 | 3.955554e-05 | 17.60058 | 0.01138695 | 1.387423 | -0.0007476607 | 12.40089 | 0.003626241 | -63.51492 | 37.60166 | 29.38879 | 0.0112869 | 8951.94 | 3.78704
1Cr17Ni5Mn6N | 1150 | 1410.38 | 7.748025 | -0.0004825825 | 196.0283 | -0.08436414 | 0.2949887 | 4.067089e-05 | 15.3539 | 0.01292605 | 1.256785 | -0.0006548951 | 18.93652 | 0.002957611 | 2181.053 | 32.5066 | 26.65211 | 0.009945277 | 10506.789 | 4.78348
1Cr17Ni7 | 1250 | 1444.97 | 7.793198 | -0.0004264622 | 208.7728 | -0.09730752 | 0.295518 | 4.162102e-05 | 16.2635 | 0.01225489 | 1.295981 | -0.0006590957 | 15.60383 | 0.003195997 | 1534.732 | 34.76223 | 27.64405 | 0.01057583 | 9538.804 | 3.67164
1Cr17Ti | 1330 | 1487.85 | 7.701594 | -0.0003470093 | 231.9602 | -0.1238676 | 0.2921281 | 3.978089e-05 | 17.49105 | 0.01155457 | 1.357219 | -0.0006839759 | 11.23129 | 0.003607403 | 125.5127 | 38.60169 | 30.27969 | 0.01043422 | 9389.468 | 3.22574
1Cr18Ni12(ASTM A276 A73) | 1240 | 1428.2 | 7.878632 | -0.0004779024 | 194.5692 | -0.0784785 | 0.2980708 | 4.355774e-05 | 14.31597 | 0.01305913 | 1.163258 | -0.0005498165 | 18.32077 | 0.002841285 | 3746.228 | 31.67321 | 25.27368 | 0.01061529 | 10230.854 | 3.5639
1Cr18Ni12(GBT 1220) | 1250 | 1428.55 | 7.878717 | -0.0004775085 | 194.7853 | -0.07877778 | 0.2980874 | 4.354327e-05 | 14.33295 | 0.01305746 | 1.162557 | -0.0005459971 | 18.27741 | 0.002849069 | 3717.508 | 31.75802 | 25.24281 | 0.01075693 | 10220.731 | 3.45215
1Cr18Ni5Mn8N | 1115 | 1392.9 | 7.712794 | -0.0004846593 | 194.5708 | -0.08241751 | 0.2954009 | 3.867275e-05 | 14.7747 | 0.01340768 | 1.224703 | -0.0006333211 | 19.04681 | 0.00310405 | 1886.655 | 32.25633 | 26.73606 | 0.009725991 | 10643.464 | 4.9813
1Cr18Ni9 | 1240 | 1436.46 | 7.810036 | -0.0004345364 | 205.9733 | -0.0924462 | 0.296288 | 4.173858e-05 | 15.79139 | 0.01254172 | 1.266378 | -0.000635483 | 16.02348 | 0.003153362 | 2132.304 | 34.03717 | 27.16394 | 0.01047742 | 9573.676 | 3.61461
1Cr21Ni5Ti | 1225 | 1452.32 | 7.663679 | -0.000352793 | 226.0485 | -0.1130792 | 0.2943344 | 3.909727e-05 | 17.5695 | 0.01170604 | 1.391284 | -0.0007471357 | 11.76861 | 0.003695755 | -444.7195 | 37.29109 | 29.61784 | 0.01054227 | 8856.184 | 3.6342
304NG | 1355 | 1429.08 | 7.865082 | -0.000470592 | 196.9797 | -0.08161942 | 0.2980712 | 4.272776e-05 | 14.62563 | 0.01299721 | 1.163252 | -0.0005149376 | 17.5727 | 0.003033084 | 2590.275 | 32.76152 | 25.52131 | 0.01109886 | 10536.281 | 2.85991
3Cr13 | 1250 | 1466.42 | 7.740301 | -0.0004012408 | 216.9005 | -0.111325 | 0.2919172 | 4.120215e-05 | 17.57293 | 0.01111214 | 1.377202 | -0.0007399018 | 14.44757 | 0.003245444 | 80.26413 | 36.54183 | 28.50723 | 0.01130145 | 9816.346 | 3.88686
3Cr13Mo | 1250 | 1475.98 | 7.724195 | -0.0003862512 | 220.0998 | -0.1155644 | 0.2919505 | 4.023498e-05 | 17.59636 | 0.01107695 | 1.378239 | -0.0007411981 | 13.46614 | 0.003483465 | -639.8744 | 37.38304 | 29.12688 | 0.01134122 | 9659.403 | 3.94227
3RF60 | 1330 | 1451.8 | 7.667972 | -0.000374239 | 221.5661 | -0.1127552 | 0.2944047 | 3.714776e-05 | 18.15842 | 0.01111659 | 1.401927 | -0.0007230264 | 12.21983 | 0.0039287 | -2077.248 | 37.2523 | 30.61603 | 0.008367485 | 8619.58 | 3.46198
4Cr13 | 1250 | 1471.65 | 7.771674 | -0.0003980643 | 218.7501 | -0.1121518 | 0.2918735 | 4.168045e-05 | 17.65783 | 0.0113118 | 1.384164 | -0.0007398752 | 14.33561 | 0.003145868 | 1064.457 | 36.61358 | 28.4126 | 0.01157979 | 9750.009 | 3.84232
7Cr17 | 1195 | 1423.95 | 7.732516 | -0.0004143467 | 213.4926 | -0.09983028 | 0.2903374 | 4.075166e-05 | 17.48934 | 0.01124593 | 1.389948 | -0.0007739592 | 15.67073 | 0.002864109 | 1433.847 | 34.38884 | 27.03945 | 0.01132004 | 10226.081 | 3.89168
8Cr17 | 1190 | 1404.8 | 7.758432 | -0.0004392087 | 208.3014 | -0.09242002 | 0.2899432 | 4.203091e-05 | 17.42827 | 0.0112965 | 1.387559 | -0.0007737136 | 17.28962 | 0.002464537 | 2491.417 | 32.96107 | 26.10058 | 0.01104406 | 10585.918 | 3.84317
9Cr18 | 1190 | 1399.79 | 7.743152 | -0.0004332123 | 209.5909 | -0.09256673 | 0.2894342 | 4.121574e-05 | 17.45304 | 0.01129459 | 1.389535 | -0.0007753317 | 16.96142 | 0.002529574 | 2249.471 | 33.02062 | 26.14988 | 0.01102872 | 10674.845 | 3.79116
9Cr18Mo | 1190 | 1390 | 7.781371 | -0.0004610092 | 203.8062 | -0.08626692 | 0.2897702 | 4.329038e-05 | 17.38602 | 0.01133752 | 1.385208 | -0.0007713101 | 18.69608 | 0.002118771 | 3439.832 | 31.78027 | 25.33961 | 0.01076243 | 10826.56 | 3.75453
9Cr18V | 1175 | 1403.19 | 7.733378 | -0.0004194037 | 212.7215 | -0.09555487 | 0.289191 | 4.022645e-05 | 17.42784 | 0.01128212 | 1.391516 | -0.0007844955 | 16.13226 | 0.002706133 | 1688.536 | 33.56442 | 26.48842 | 0.01131277 | 10603.738 | 3.88007
A240 316L(ASTM) | 1305 | 1417.52 | 7.955999 | -0.00047687 | 196.9401 | -0.07826401 | 0.2984736 | 4.304172e-05 | 13.61438 | 0.0133669 | 1.103304 | -0.0004806336 | 17.94036 | 0.002843762 | 3712.051 | 31.95613 | 25.24821 | 0.01069005 | 10926.364 | 3.10509
A240 316L | 1335 | 1420.33 | 7.947829 | -0.0004671835 | 200.1087 | -0.08178059 | 0.2983344 | 4.26129e-05 | 13.96659 | 0.01334965 | 1.123049 | -0.0004860261 | 17.32529 | 0.002936886 | 3267.844 | 32.65263 | 25.69293 | 0.0107436 | 10762.087 | 2.97005
A276(ASTM) | 1325 | 1417.8 | 7.9247 | -0.000465711 | 199.5415 | -0.0819853 | 0.2983123 | 4.226248e-05 | 14.09282 | 0.01322895 | 1.132688 | -0.0004979787 | 17.24327 | 0.003009343 | 2635.61 | 32.68094 | 25.92595 | 0.01036549 | 10735.984 | 3.08854
A437(ASTM) | 1300 | 1414.96 | 7.934012 | -0.0004763812 | 196.2084 | -0.07833443 | 0.2984655 | 4.274394e-05 | 13.72103 | 0.0132477 | 1.110729 | -0.0004897461 | 17.90242 | 0.002911933 | 3109.913 | 31.97967 | 25.28493 | 0.0107008 | 10821.145 | 3.18297
AISI304LN | 1245 | 1427.74 | 7.912039 | -0.0004753181 | 193.0267 | -0.07399896 | 0.3003304 | 4.191942e-05 | 13.07145 | 0.01380507 | 1.07807 | -0.0004704791 | 17.73255 | 0.003126948 | 3349.584 | 31.25966 | 25.00101 | 0.01040882 | 10602.055 | 3.5023
AISI304N | 1238.7 | 1441.41 | 7.779841 | -0.0004099407 | 211.6775 | -0.09845217 | 0.2963706 | 4.057283e-05 | 16.31173 | 0.01247659 | 1.303801 | -0.0006638755 | 14.59561 | 0.003410636 | 1321.05 | 35.17761 | 28.17241 | 0.01024326 | 9090.098 | 3.68471
ASTMA182A182M | 1265 | 1432.73 | 7.824697 | -0.0004349808 | 205.3479 | -0.09053533 | 0.2976591 | 4.154229e-05 | 15.38445 | 0.01290035 | 1.234401 | -0.0005953082 | 15.82553 | 0.003254945 | 2133.854 | 33.95147 | 27.28795 | 0.009940191 | 9574.383 | 3.46678
ASTMA182A182M F304 | 1238.95 | 1438.67 | 7.790511 | -0.00041638 | 209.9335 | -0.09628907 | 0.296627 | 4.083121e-05 | 16.089 | 0.01257455 | 1.288362 | -0.0006505651 | 14.93903 | 0.003362282 | 1563.492 | 34.82479 | 27.8908 | 0.01026083 | 9187.915 | 3.6571
ASTM、A666、A473 | 1270 | 1439.14 | 7.822776 | -0.0004200275 | 210.2844 | -0.09566424 | 0.2971012 | 4.124397e-05 | 15.85131 | 0.01283272 | 1.266603 | -0.0006177669 | 15.04468 | 0.003294437 | 2198.838 | 34.76848 | 27.93026 | 0.009890817 | 9345.925 | 3.45369
ASTM、A666 | 1270 | 1439.14 | 7.822776 | -0.0004200275 | 210.2844 | -0.09566424 | 0.2971012 | 4.124397e-05 | 15.85131 | 0.01283272 | 1.266603 | -0.0006177669 | 15.04468 | 0.003294437 | 2198.838 | 34.76848 | 27.93026 | 0.009890817 | 9345.925 | 3.45369
高纯Cr26Mo1 | 1400 | 1492.84 | 7.633922 | -0.0003416034 | 232.2784 | -0.1176938 | 0.29371 | 3.923516e-05 | 18.59158 | 0.0112207 | 1.41645 | -0.0007040567 | 10.87251 | 0.003642449 | 859.8214 | 37.56687 | 30.02595 | 0.009524221 | 8680.309 | 3.808861
高纯Cr29Mo4Ni2 | 1425 | 1500 | 7.748713 | -0.0003372237 | 235.3531 | -0.1139967 | 0.2948018 | 3.87722e-05 | 19.1718 | 0.01155507 | 1.454369 | -0.0007125621 | 10.50515 | 0.003525155 | 3209.687 | 37.08315 | 30.05181 | 0.008868675 | 1846.325 | 1.07052
高纯Cr30Mo2 | 1415 | 1500 | 7.670709 | -0.0003371444 | 233.7756 | -0.1144678 | 0.294415 | 3.898979e-05 | 18.9449 | 0.01126643 | 1.438178 | -0.0007116655 | 10.57581 | 0.003609901 | 2630.726 | 36.94815 | 29.98956 | 0.008845094 | 1037.19 | 0.94158
LDX2101 | 1355 | 1460.26 | 7.652839 | -0.0003785088 | 224.9327 | -0.1153484 | 0.2936712 | 3.762619e-05 | 17.60043 | 0.01156394 | 1.360959 | -0.0006776458 | 12.65845 | 0.003738363 | 705.0867 | 37.11863 | 30.74976 | 0.008159595 | 9075.412 | 2.95761
N08904（UNS） | 1305 | 1465.42 | 7.745772 | -0.0003739822 | 227.2585 | -0.1175713 | 0.2941003 | 3.8816e-05 | 18.23245 | 0.01244788 | 1.425605 | -0.0007227845 | 12.51168 | 0.003616733 | 2225.347 | 37.60091 | 30.79579 | 0.008825613 | 9446.419 | 3.19346
RCC-M3303、M3304 | 1200 | 1424.87 | 7.833333 | -0.0004409255 | 202.2985 | -0.08782845 | 0.2979293 | 4.195547e-05 | 15.99916 | 0.01316883 | 1.295109 | -0.0006577904 | 16.27728 | 0.003211909 | 2804.873 | 33.32239 | 26.82794 | 0.01035405 | 9698.154 | 3.81152
RCC-M3304、3306、3307 | 1280 | 1439.28 | 7.798027 | -0.0004171939 | 210.4621 | -0.09676724 | 0.2970474 | 4.081975e-05 | 16.02065 | 0.01268599 | 1.275359 | -0.0006234103 | 14.83362 | 0.003387904 | 1424.338 | 34.99582 | 28.16673 | 0.009736017 | 9295.598 | 3.43911
RCC-M3304、3306、3307 Z6CN 18-10 | 1240 | 1444.35 | 7.769389 | -0.0004034542 | 213.4132 | -0.1005679 | 0.296128 | 4.029543e-05 | 16.52945 | 0.01237663 | 1.318856 | -0.0006769452 | 14.25292 | 0.003456439 | 1089.579 | 35.52375 | 28.46198 | 0.01019462 | 9013.527 | 3.68738
RCC-M3304、M3303 | 1238.34 | 1438.28 | 7.816662 | -0.0004193786 | 209.8453 | -0.09539892 | 0.2967537 | 4.124605e-05 | 16.01476 | 0.0127543 | 1.284417 | -0.0006436773 | 15.12747 | 0.003270889 | 2351.42 | 34.63996 | 27.7064 | 0.0103351 | 9274.192 | 3.59025
RCC-M Z2CN19-10 | 1300 | 1426.86 | 7.819935 | -0.0004409521 | 203.8828 | -0.09111972 | 0.2972445 | 4.177225e-05 | 16.42799 | 0.01286067 | 1.301065 | -0.0006296983 | 16.09338 | 0.003228166 | 2115.462 | 34.0232 | 27.18047 | 0.01012265 | 9990.114 | 3.27939
S44650（UNS） | 1505 | 1507.94 | 7.686108 | -0.0003640957 | 232.0421 | -0.1195844 | 0.2932995 | 3.896642e-05 | 17.69417 | 0.01153681 | 1.332374 | -0.0006073377 | 11.58709 | 0.003632848 | 2118.773 | 37.99715 | 11.0985 | 0.04847119 | 8291.784 | 1.81425
S44660（UNS） | 1485 | 1500 | 7.696517 | -0.0003615714 | 231.9615 | -0.1178376 | 0.294066 | 3.882384e-05 | 17.8319 | 0.01169282 | 1.348126 | -0.0006207017 | 11.53028 | 0.003611289 | 2311.625 | 37.82452 | 30.45119 | 0.009210872 | 6724.412 | 1.66864
SAF2304 | 1285 | 1447.27 | 7.673831 | -0.0003748974 | 220.4085 | -0.1074627 | 0.2951298 | 3.84621e-05 | 17.99001 | 0.01185026 | 1.408946 | -0.0007332076 | 12.65204 | 0.003715405 | 485.1719 | 36.3247 | 29.61227 | 0.009149679 | 8856.019 | 3.43273
SS-920 | 1165 | 1345 | 7.734144 | -0.0004990179 | 186.7645 | -0.07176286 | 0.2995088 | 3.828106e-05 | 14.83492 | 0.01387881 | 1.221537 | -0.000598901 | 18.87476 | 0.003771437 | -14138.6 | 30.28745 | 24.55205 | 0.01028864 | 15770.878 | 7.7767
ST2LN | 1358.33 | 1429.66 | 7.862092 | -0.0004680062 | 197.755 | -0.08248229 | 0.2980387 | 4.261731e-05 | 14.69352 | 0.01298772 | 1.167044 | -0.0005162155 | 17.41705 | 0.003054919 | 2472.147 | 32.9206 | 25.90934 | 0.01048976 | 10551.969 | 2.87476
Y1Cr18Ni9 303 | 1090 | 1422.52 | 7.765627 | -0.0004466702 | 200.0039 | -0.08449895 | 0.2963016 | 4.280799e-05 | 15.3999 | 0.01257657 | 1.271808 | -0.0007035076 | 17.29707 | 0.002902828 | 2263.258 | 32.27212 | 25.72327 | 0.01198356 | 9892.613 | 5.1445
Z2CND17-12(GBT 1220-1992) | 1175 | 1409.46 | 7.899996 | -0.0004421551 | 202.6629 | -0.08508765 | 0.2985691 | 4.133219e-05 | 15.36622 | 0.01353667 | 1.255136 | -0.0006265495 | 16.18327 | 0.003216439 | 3133.018 | 32.86701 | 26.64209 | 0.01016696 | 9867.735 | 3.87573
Z6CND17-12(GBT 1220-1992) | 1200 | 1417.42 | 7.88123 | -0.000429785 | 206.836 | -0.0885729 | 0.2976951 | 4.061076e-05 | 15.04821 | 0.01315821 | 1.224519 | -0.0006045782 | 15.55819 | 0.003250416 | 2408.559 | 33.55638 | 27.08173 | 0.01017798 | 9654.187 | 3.77086

## 力学性能
合金牌号 | 试样及状态 | 拉UTS(MPa) | 拉伸YS(MPa) | 延伸率(%) | 硬度HV | 压缩强度/MPa | 腐蚀率/g.m-2.h-1 | 旋转弯曲疲劳性能（退火） | 高温蠕变强度σ1/1000/Mpa
1Cr17Ni7 | 固溶退火 | 520 | 205 | 40 | 200 | 82.3 | 2.5×10-5 | σ-1=226MPa（指定寿命107次）
1Cr18Ni9 | 退货钛棒 | 520 | 205 | 40 | 187 | 75.46
Y1Cr18Ni9 303 | GB1220-92 | 520 | 206 | 40 | 187 |  |  |  | 115(540°C)
Y1Cr18Ni9Se 303Se | GB1220-92 | 515 | 207 | 40 |  |  |  |  | 115(540°C)
0Cr18Ni9 | GB1220-92（热轧棒） | 520 | 208 | 40 | 187
00Cr19Ni10 | GB1220-92（热轧棒） | 480 | 209 | 40 | 187
0Cr19Ni9N | GB1220-92 | 550 | 210 | 35 | 217
00Cr19Ni10N | GB1220-92 | 550 | 211 | 40 | 217
0Cr19Ni10 | 锻压（150mm） | 485 | 212 | 40
1Cr18Ni12 | GB1220-92 | 480 | 213 | 40 | 187 |  |  |  | 131（538）
0Cr18Ni9Cu3 | GB1220-92固溶棒 | 480 | 214 | 40 | 187
00Cr18Ni15Si4(Nb) | 室温 | 530 | 215 | 45
0Cr18Ni10Ti | GB1220-92 | 520 | 216 | 40 | 187
0Cr18Ni11Nb | GB1220-92 | 520 | 217 | 40 | 187
0Cr25Ni20 | 退火（1030-1180°C） | 520 | 205 | 40 | 187 |  |  |  | 140(540°C)
00Cr25Ni20 | 固溶态 | 600 | 210 | 35
00Cr25Ni20Nb | 固溶态 | 600 | 210 | 35 | 187
0Cr17Ni12Mo2 | GB1220-92棒 | 520 | 205 | 40 | 187
00Cr17Ni14Mo2 |  | 480 | 177 | 40 | 90
0Cr17Ni12Mo2N | 固溶态 | 550 | 275 | 35 | 217 |  |  |  | 255.1（566°C）
00Cr17Ni13Mo2N | 固溶态 | 550 | 245 | 40 | 217 |  | 1.9855
00Cr17Ni14Mo2 | 挤压管 | 480 |  | 40
0Cr18Ni12Mo2Ti | GB1220-92 | 530 | 205 | 40 | 187 |  |  |  | 166.8（538°C）
SS-920 | 铸件 | 742 | 310 | 16.2
00Cr20Ni18Mo6CuN | 棒 | 650 | 300 | 35 | 210 |  | 0.02
0Cr19Ni13Mo3 | GB1220-92棒 | 583.1 | 274.4 | 50 | 160 |  |  |  | 172(540°C)
00Cr19Ni13Mo3 | GB1220-92 | 586 | 276 | 50 | 170
00Cr18Ni12Mo2Cu2 | GB1220-92 | 400 | 177 | 40 | 187 |  | 0.017（H2SO4）
00Cr25Ni22Mo2N | 固溶 | 540 | 295 | 40 |  |  | 1.4355（3%NaCl）
00Cr18Ni18Mo5 | 棒 | 490 | 300 | 30 | 75
00Cr20Ni25Mo4.5Cu | GB1220-92 | 480 | 206 | 30
1Cr17Ni5Mn6N | 固溶 | 758 | 379 | 52 | 87
1Cr18Ni5Mn8N | 1070 空冷 | 706 | 314 | 62.5 | 89
0Cr21Ni6Mn9N | GB1220-92（橫向） | 664 | 370 | 32
0Cr18Ni2Mn12N | φ10.2cm | 788 | 445 | 55
0Cr18Ni3Mn13N | 板材（固溶） | 788 | 466 | 50 | 95
00Cr22Ni13Mn5Mo2N | 退火棒（室温） | 830 | 448 | 46
0Cr17Ni9Mn8Si4N |  |  |  |  | 95
0Cr11Ti |  | 460 | 265 | 32 | 140
00Cr11Ti |  | 410 | 235 | 37 | 123
0Cr13Al | 2D退火 | 448 | 262 | 21 | 69
1Cr17 | GB1220-92 | 450 | 205 | 22
1Cr17Ti | GB1220-75 | 441 | 294 | 20 | 155
00Cr17Ti | Japan | 490 | 274
00Cr18Mo2Ti | Japan | 500 | 333 | 31 | 175
高纯Cr18Mo2Ti | Japan | 500 | 333 | 31 | 175
00Cr25Ni4Mo4Ti | GB1220-92 | 650 | 550 | 20 | 230
高纯Cr26Mo1 | 860°C ；水冷 | 449 | 346 | 25.8 | 163
高纯Cr30Mo2 | 棒材 | 617 | 461 | 32
高纯Cr29Mo4Ni2 | 棒（热作） | 480 | 380 | 20
1Cr13(GB 1220-92) | GB1220-92（棒） | 540 | 345 | 25 | 159
2Cr13 | GB1220-92 | 223 | 635 | 440 | 50
3Cr13 | GB1220-92 | 235 | 735 | 540 | 40
4Cr13 | 860°C ；退火 | 470 |  | 20
3Cr13Mo | c |  |  |  | 207
7Cr17 | 退火 | 725 | 415 | 20 | 95
8Cr17 | 退火 | 740 | 425 | 18 | 96
11Cr17 | 退火 | 760 | 450 | 14 | 97
9Cr18 | （800-920°C 退火） |  |  |  | 255
9Cr18Mo | （800-920°C 退火） |  |  |  | 269
9Cr18V | （800-920°C 退火） |  |  |  | 269
1Cr17Ni2 | GB1220-92 | 1080 |  | 10 | 39 |  |  |  | 137.3 (482°C)
00Cr13Ni5Mo | GB1220-92(正火、回火) | 686 | 540 | 15 | 240
SAF2304 | 钢管 | 690 | 450 | 25
LDX2101 | 冷轧板1mm | 700 | 480 | 38 | 225
1Cr21Ni5Ti | φ20棒材 | 678 | 469 | 28 | 135
00CrNi5Mo3Si2 |  | 630 | 440 | 25
00CrNi5Mo3Si2Nb |  | 720 | 460 | 35
3RF60 |  | 700 | 450 | 30