## 合金牌号
中国单晶镍基高温合金牌号及其化学成分
牌号 | Ni | C | Cr | Fe | Co | W | Mo | Al | Ti | Nb | B | V | Ce | Zr | La | Mg | Si | Ta | Hf | Re | Ga | Cu | Si | Mn | P | S
DD3 | 70.8 | 0 | 9 | 0 | 4.5 | 5 | 3.5 | 5.5 | 1.7 |  | 0 | 0 | 0 | 0 | 0 | 0 | 0 | 0 | 0 | 0 | 0 | 0 | 0 | 0 | 0 | 0
DD3 | 64.878 | 0.01 | 10 | 0.5 | 5.5 | 6 | 4.5 | 6.2 | 2.4 |  | 0.005 | 0 | 0 | 0.007 | 0 | 0 | 0 | 0 | 0 | 0 | 0 | 0 | 0 | 0 | 0 | 0
DD4 | 66.45 | 0 | 8.5 | 0 | 7 | 5.5 | 1.4 | 3.4 | 3.9 | 0.35 | 0 | 0 | 0 | 0 | 0 | 0 | 0 | 3.5 | 0 | 0 | 0 | 0 | 0 | 0 | 0 | 0
DD4 | 59.23 | 0.01 | 9.5 | 0.5 | 8 | 6.5 | 2 | 4 | 4.7 | 0.7 | 0.01 | 0 | 0 | 0.05 | 0 | 0 | 0 | 4.8 | 0 | 0 | 0 | 0 | 0 | 0 | 0 | 0
DD6 | 67.999 | 0.001 | 3.8 | 0 | 8.5 | 7 | 1.5 | 5.2 | 0 | 0 | 0 | 0 | 0 | 0 | 0 | 0 | 0 | 6 | 0 | 0 | 0 | 0 | 0 | 0 | 0 | 0
DD6 | 57.83 | 0.04 | 4.8 | 0.3 | 9.5 | 9 | 2.5 | 6.2 | 0.1 | 1.2 | 0.02 | 0 | 0 | 0.01 | 0 | 0 | 0 | 8.5 | 0 | 0 | 0 | 0 | 0 | 0 | 0 | 0
DD8 | 63 | 0 | 15.5 | 0 | 8 | 5.6 | 0 | 3.6 | 3.6 | 0 | 0 | 0 | 0 | 0 | 0 | 0 | 0 | 0.7 | 0 | 0 | 0 | 0 | 0 | 0 | 0 | 0
DD8 | 57.958 | 0.03 | 16.5 | 0.5 | 9 | 6.4 | 0 | 4.2 | 4.2 | 0 | 0.005 | 0 | 0 | 0.007 | 0 | 0 | 0 | 1.2 | 0 | 0 | 0 | 0 | 0 | 0 | 0 | 0
DD402 | 68.75 | 0 | 7 | 0 | 4.3 | 7.6 | 0.3 | 5.45 | 0.8 | 0 | 0 | 0 | 0 | 0 | 0 | 0 | 0 | 5.8 | 0 | 0 | 0 | 0 | 0 | 0 | 0 | 0
DD402 | 64.159 | 0.006 | 8.2 | 0.2 | 4.9 | 8.4 | 0.7 | 5.75 | 1.2 | 0.15 | 0.003 | 0 | 0 | 0.0075 | 0 | 0 | 0 | 6.2 | 0.0075 | 0 | 0 | 0.05 | 0.04 | 0.02 | 0.005 | 0.002
DD403 | 70.8 | 0 | 9 | 0 | 4.5 | 5 | 3.5 | 5.5 | 1.7 | 0 | 0 | 0 | 0 | 0 | 0 | 0 | 0 | 0 | 0 | 0 | 0 | 0 | 0 | 0 | 0 | 0
DD403 | 64.3655 | 0.01 | 10 | 0.5 | 5.5 | 6 | 4.5 | 6.2 | 2.4 | 0 | 0.005 | 0 | 0 | 0.0075 | 0 | 0 | 0 | 0 | 0 | 0 | 0 | 0.1 | 0.2 | 0.2 | 0.01 | 0.002
DD404 | 66.45 | 0 | 8.5 | 0 | 7 | 5.5 | 1.4 | 3.4 | 3.9 | 0.35 | 0 | 0 | 0 | 0 | 0 | 0 | 0 | 3.5 | 0 | 0 | 0 | 0 | 0 | 0 | 0 | 0
DD404 | 58.71 | 0.01 | 9.5 | 0.5 | 8 | 6.5 | 2 | 4 | 4.7 | 0.7 | 0.01 | 0 | 0 | 0.05 | 0 | 0 | 0 | 4.8 | 0 | 0 | 0 | 0.1 | 0.2 | 0.2 | 0.01 | 0.01
DD406 | 66.949 | 0.001 | 3.8 | 0 | 8.5 | 7 | 1.5 | 5.2 | 0 | 0 | 0 | 0 | 0 | 0 | 0 | 0 | 0 | 6 | 0.05 | 1 | 0 | 0 | 0 | 0 | 0 | 0
DD406 | 54.754 | 0.004 | 4.8 | 0.3 | 9.5 | 9 | 2.5 | 6.2 | 0.1 | 1.2 | 0.02 | 0 | 0 | 0.1 | 0 | 0 | 0 | 8.5 | 0.15 | 2.4 | 0 | 0.1 | 0.2 | 0.15 | 0.018 | 0.004
DD408 | 63 | 0 | 15.5 | 0 | 8 | 5.6 | 0 | 3.6 | 3.6 | 0 | 0 | 0 | 0 | 0 | 0 | 0 | 0 | 0.7 | 0 | 0 | 0 | 0 | 0 | 0 | 0 | 0
DD408 | 57.538 | 0.03 | 16.5 | 0.5 | 9 | 6.4 | 0 | 4.2 | 4.2 | 0 | 0.005 | 0 | 0 | 0.007 | 0 | 0 | 0 | 1.2 | 0 | 0 | 0 | 0.1 | 0.15 | 0.15 | 0.01 | 0.01

## 热物理性能
–热物理性能：相图（图片）、熔点、密度、热膨胀系数、热导率、模量
Aluminium Alloy, 铝合金
牌号 | 熔点(固) | 熔点(液) | 密度(25C拟合) | 密度斜率 | 模量(25C) | 模量斜率 | 泊松比(25C) | 泊松比斜率 | 热导率(25C) | 热导率斜率 | 电导率(25C) | 电导率(2D data) | 热膨胀(CTE 25C) | CTE斜率 | 热晗(25C) | 热晗斜率 | 热容(25C) | 热容斜率 | 潜热(J/mole) | 体积收缩率(%)
DD3 | 1250 | 1353.93 | 8.173843 | -0.0004588917 | 208.1593 | -0.06714283 | 0.3060785 | 3.917529e-05 | 9.281837 | 0.01534898 | 1.120288 | -0.0003749807 | 10.3394 | 0.007448235 | -23959.88 | 33.64341 | 19.83642 | 0.02471405 | 13218.063 | 5.12938
DD402 | 1200 | 1360.71 | 8.605962 | -0.0004447662 | 208.8085 | -0.06035496 | 0.3095517 | 3.266328e-05 | 9.909938 | 0.01367164 | 1.153104 | -0.00045314 | 10.5674 | 0.006307426 | -23853.57 | 31.58241 | 20.09957 | 0.02218316 | 14096.288 | 5.80346
DD403 | 1250 | 1354.18 | 8.174581 | -0.0004587479 | 208.0946 | -0.06710107 | 0.3061484 | 3.912211e-05 | 9.284675 | 0.01533499 | 1.120268 | -0.000375371 | 10.34309 | 0.007442372 | -23950.7 | 33.64003 | 19.8369 | 0.02473602 | 13192.287 | 5.12821
DD404 | 1090 | 1325.82 | 8.489843 | -0.0004092304 | 217.9677 | -0.06337897 | 0.3123596 | 3.012249e-05 | 10.3155 | 0.01229594 | 1.178709 | -0.0005408047 | 10.93924 | 0.00544551 | -22900.59 | 30.57166 | 20.9603 | 0.02064428 | 13004.73 | 5.96674
DD406 | 1070 | 1342.87 | 8.810695 | -0.0004069439 | 211.0308 | -0.05642861 | 0.3118136 | 2.781681e-05 | 10.66053 | 0.01202638 | 1.211957 | -0.0005819272 | 10.7193 | 0.005102331 | -18106.71 | 23.46841 | 18.69352 | 0.0094189 | 14923.928 | 7.50402
DD408 | 1155 | 1325.31 | 8.212441 | -0.0004373333 | 214.1793 | -0.06919862 | 0.3097092 | 3.206324e-05 | 10.30509 | 0.01363902 | 1.189228 | -0.0004891339 | 10.53335 | 0.006975392 | -18885.15 | 32.20275 | 17.13894 | 0.03165819 | 13446.88 | 4.59393
DD4 | 1095 | 1325.24 | 8.488744 | -0.0004110758 | 218.3181 | -0.06371115 | 0.3121981 | 3.026412e-05 | 10.31007 | 0.01234384 | 1.177461 | -0.0005348824 | 10.92022 | 0.005493669 | -22921.99 | 30.66385 | 20.811 | 0.02102997 | 13024.027 | 5.92008
DD6 | 1140 | 1343.05 | 8.809087 | -0.0004222159 | 211.941 | -0.0574003 | 0.3107822 | 2.918863e-05 | 10.46145 | 0.01249621 | 1.189849 | -0.0005274532 | 10.58997 | 0.005459343 | -19936.72 | 26.10069 | 19.20957 | 0.013355 | 14761.183 | 6.9476
DD8 | 1175 | 1310.42 | 7.938404 | -0.0004395705 | 201.2966 | -0.06466677 | 0.3064884 | 3.366307e-05 | 10.63897 | 0.01287287 | 1.216188 | -0.0005278364 | 9.8402 | 0.007938934 | -25829.15 | 33.88922 | 15.39401 | 0.03721718 | 13434.938 | 4.64356

## 力学性能
–力学性能：拉伸屈服、抗拉强度、塑性、硬度、压缩屈服和塑性、蠕变性能，疲劳、应力腐蚀断裂
Aluminium Alloy, 铝合金 | [5 empty] | 持久性能
牌号 | 工艺（文本） | 测试温度 | 拉伸YS(MPa) | 拉伸UTS(MPa) | 延伸率(%) | 温度/℃ | 应力/MPa | 断裂时间/≧h | 伸长率/δ
DD3 |  | 760 |  | 1030 | 3 | 760 | 785 | 70
DD3 |  | 900 |  | 835 | 6 | 1000 | 195 | 70
DD3 | [5 empty] | 1040 | 165 | 70
DD4 |  | 760 |  | 850 | 8 | 760 | 800 | 50
DD4 | [5 empty] | 1040 | 145 | 70
DD6 |  | 25 | 800 | 880 | 8 | 980 | 250 | 100
DD6 |  | 760 | 850 | 1000 | 5 | 1070 | 140 | 100
DD6 |  | 980 | 600 | 700 | 18 | 1100 | 130 | 100
DD8 | [5 empty] | 850 | 480 | 100
DD402 |  | 760 | 900 | 980 | 5 | 760 | 780 | 30
DD402 | [5 empty] | 980 | 260 | 30
MA754 |  | 25 | 585 | 965 | 21
MA754 |  | 540 | 515 | 760 | 19
MA956 |  | 25 | 555 | 645 | 10
MA956 |  | 540 | 285 | 370 | 20
MA6000 |  | 25 | 1285 | 1295 | 4
MA6000 |  | 540 | 1010 | 1155 | 6
K438 | [5 empty] | 850 | 363 | 50
K438G | [5 empty] | 850 | 420 | 40
K4537 | [5 empty] | 850 | 363 | 50
K480 | [5 empty] | 980 | 193 | 23
DZ38G | [5 empty] | 800 | 422 | 60
DD8 | [5 empty] | 850 | 480 | 100