## 合金牌号
Solder Alloy, 焊料合金 | 100
牌号 | Sn | Ag | Al | Au | Bi | Cu | In | Ni | Pb | Sb | Zn | 杂质
Sn-37Pb | 64 | 0 | 0 | 0 | 0 | 0 | 0 | 0 | 36 | 0 | 0 | 0
| 62 | 0 | 0 | 0 | 0 | 0 | 0 | 0 | 38 | 0 | 0 | 0
Sn-3.5Ag | 96.1 | 3.4 | 0 | 0 | 0 | 0.5 | 0 | 0 | 0 | 0 | 0 | 0
| 95.5 | 3.6 | 0 | 0 | 0 | 0.9 | 0 | 0 | 0 | 0 | 0 | 0
Sn-2.5Ag-2Bi-1.5Sb | 94.3 | 2.4 | 0 | 0 | 1.9 | 0 | 0 | 0 | 0 | 1.4 | 0 | 0
| 93.7 | 2.6 | 0 | 0 | 2.1 | 0 | 0 | 0 | 0 | 1.6 | 0 | 0
Sn-2Ag-1.5Sb-29Pb | 68.7 | 1.9 | 0 | 0 | 0 | 0 | 0 | 0 | 28 | 1.4 | 0 | 0
| 66.3 | 2.1 | 0 | 0 | 0 | 0 | 0 | 0 | 30 | 1.6 | 0 | 0
Sn-2Ag-36Pb | 63.1 | 1.9 | 0 | 0 | 0 | 0 | 0 | 0 | 35 | 0 | 0 | 0
| 60.9 | 2.1 | 0 | 0 | 0 | 0 | 0 | 0 | 37 | 0 | 0 | 0
Sn-2Ag-46Bi-4Cu | 50.1 | 1.9 | 0 | 0 | 45 | 3 | 0 | 0 | 0 | 0 | 0 | 0
| 45.9 | 2.1 | 0 | 0 | 47 | 5 | 0 | 0 | 0 | 0 | 0 | 0
Sn-2Ag-56Bi-1.5Sb | 41.7 | 1.9 | 0 | 0 | 55 | 0 | 0 | 0 | 0 | 1.4 | 0 | 0
| 39.3 | 2.1 | 0 | 0 | 57 | 0 | 0 | 0 | 0 | 1.6 | 0 | 0
Sn-2Ag-9.8Bi-9.8In | 78.7 | 1.9 | 0 | 0 | 9.7 | 0 | 9.7 | 0 | 0 | 0 | 0 | 0
| 78.1 | 2.1 | 0 | 0 | 9.9 | 0 | 9.9 | 0 | 0 | 0 | 0 | 0
Sn-3Ag-1Bi-1Cu-1.5Sb | 93.9 | 2.9 | 0 | 0 | 0.9 | 0.9 | 0 | 0 | 0 | 1.4 | 0 | 0
| 93.1 | 3.1 | 0 | 0 | 1.1 | 1.1 | 0 | 0 | 0 | 1.6 | 0 | 0
Sn-3Ag-4Cu | 93.2 | 2.9 | 0 | 0 | 0 | 3.9 | 0 | 0 | 0 | 0 | 0 | 0
| 92.8 | 3.1 | 0 | 0 | 0 | 4.1 | 0 | 0 | 0 | 0 | 0 | 0
Sn-56Bi-2In | 43.1 | 0 | 0 | 0 | 55 | 0 | 1.9 | 0 | 0 | 0 | 0 | 0
| 40.9 | 0 | 0 | 0 | 57 | 0 | 2.1 | 0 | 0 | 0 | 0 | 0
Sn-58Bi | 43 | 0 | 0 | 0 | 57 | 0 | 0 | 0 | 0 | 0 | 0 | 0
| 41 | 0 | 0 | 0 | 59 | 0 | 0 | 0 | 0 | 0 | 0 | 0
Sn-5Sb | 95.1 | 0 | 0 | 0 | 0 | 0 | 0 | 0 | 0 | 4.9 | 0 | 0
| 94.9 | 0 | 0 | 0 | 0 | 0 | 0 | 0 | 0 | 5.1 | 0 | 0
Sn-35Pb | 66 | 0 | 0 | 0 | 0 | 0 | 0 | 0 | 34 | 0 | 0 | 0
| 64 | 0 | 0 | 0 | 0 | 0 | 0 | 0 | 36 | 0 | 0 | 0
Sn-40Pb | 61 | 0 | 0 | 0 | 0 | 0 | 0 | 0 | 39 | 0 | 0 | 0
| 59 | 0 | 0 | 0 | 0 | 0 | 0 | 0 | 41 | 0 | 0 | 0
Sn-45Pb | 56 | 0 | 0 | 0 | 0 | 0 | 0 | 0 | 44 | 0 | 0 | 0
| 54 | 0 | 0 | 0 | 0 | 0 | 0 | 0 | 46 | 0 | 0 | 0
Sn-50Pb | 51 | 0 | 0 | 0 | 0 | 0 | 0 | 0 | 49 | 0 | 0 | 0
| 49 | 0 | 0 | 0 | 0 | 0 | 0 | 0 | 51 | 0 | 0 | 0
Sn-55Pb | 46 | 0 | 0 | 0 | 0 | 0 | 0 | 0 | 54 | 0 | 0 | 0
| 44 | 0 | 0 | 0 | 0 | 0 | 0 | 0 | 56 | 0 | 0 | 0
Sn-60Pb | 41 | 0 | 0 | 0 | 0 | 0 | 0 | 0 | 59 | 0 | 0 | 0
| 39 | 0 | 0 | 0 | 0 | 0 | 0 | 0 | 61 | 0 | 0 | 0
Sn-65Pb | 36 | 0 | 0 | 0 | 0 | 0 | 0 | 0 | 64 | 0 | 0 | 0
| 34 | 0 | 0 | 0 | 0 | 0 | 0 | 0 | 66 | 0 | 0 | 0
Sn-70Pb | 31 | 0 | 0 | 0 | 0 | 0 | 0 | 0 | 69 | 0 | 0 | 0
| 29 | 0 | 0 | 0 | 0 | 0 | 0 | 0 | 71 | 0 | 0 | 0
Sn-80Pb | 21 | 0 | 0 | 0 | 0 | 0 | 0 | 0 | 79 | 0 | 0 | 0
| 19 | 0 | 0 | 0 | 0 | 0 | 0 | 0 | 81 | 0 | 0 | 0
Sn-90Pb | 11 | 0 | 0 | 0 | 0 | 0 | 0 | 0 | 89 | 0 | 0 | 0
| 9 | 0 | 0 | 0 | 0 | 0 | 0 | 0 | 91 | 0 | 0 | 0
Sn-95Pb | 6 | 0 | 0 | 0 | 0 | 0 | 0 | 0 | 94 | 0 | 0 | 0
| 4 | 0 | 0 | 0 | 0 | 0 | 0 | 0 | 96 | 0 | 0 | 0
Sn-35Pb-2Ag | 64 | 1.5 | 0 | 0 | 0 | 0 | 0 | 0 | 34.5 | 0 | 0 | 0
| 62 | 2.5 | 0 | 0 | 0 | 0 | 0 | 0 | 35.5 | 0 | 0 | 0
HL601 | 17 | 0 | 0 | 0 | 0 | 0 | 0 | 0 | 81 | 2 | 0 | 0
| 18 | 0 | 0 | 0 | 0 | 0 | 0 | 0 | 79.5 | 2.5 | 0 | 0
HL602 | 29 | 0 | 0 | 0 | 0 | 0 | 0 | 0 | 69.5 | 1.5 | 0 | 0
| 30 | 0 | 0 | 0 | 0 | 0 | 0 | 0 | 68 | 2 | 0 | 0
HL603 | 39 | 0 | 0 | 0 | 0 | 0 | 0 | 0 | 59.5 | 1.5 | 0 | 0
| 41 | 0 | 0 | 0 | 0 | 0 | 0 | 0 | 57 | 2 | 0 | 0
HL604 | 89 | 0 | 0 | 0 | 0 | 0 | 0 | 0 | 11 | 0 | 0 | 0
| 91 | 0 | 0 | 0 | 0 | 0 | 0 | 0 | 9 | 0 | 0 | 0
HL605 | 95 | 5 | 0 | 0 | 0 | 0 | 0 | 0 | 0 | 0 | 0 | 0
| 94 | 6 | 0 | 0 | 0 | 0 | 0 | 0 | 0 | 0 | 0 | 0
Sn-5Sb | 96 | 0 | 0 | 0 | 0 | 0 | 0 | 0 | 0 | 4 | 0 | 0
| 94 | 0 | 0 | 0 | 0 | 0 | 0 | 0 | 0 | 6 | 0 | 0
HLAg-97Pb | 0 | 2 | 0 | 0 | 0 | 0 | 0 | 0 | 98 | 0 | 0 | 0
| 0 | 4 | 0 | 0 | 0 | 0 | 0 | 0 | 96 | 0 | 0 | 0
HLAg-92Pb | 5.2 | 2.2 | 0 | 0 | 0 | 0 | 0 | 0 | 92.6 | 0 | 0 | 0
| 5.8 | 2.8 | 0 | 0 | 0 | 0 | 0 | 0 | 91.4 | 0 | 0 | 0
HLAg-83Pb | 14 | 0.7 | 0 | 0 | 0 | 0 | 0 | 0 | 85.3 | 0 | 0 | 0
| 16 | 2.3 | 0 | 0 | 0 | 0 | 0 | 0 | 81.7 | 0 | 0 | 0
HL501 | 38 | 0 | 0 | 0 | 0 | 1.5 | 0 | 0 | 0 | 0 | 60.5 | 0
| 42 | 0 | 0 | 0 | 0 | 2.5 | 0 | 0 | 0 | 0 | 55.5 | 0
HL505 | 0 | 0 | 25 | 0 | 0 | 0 | 0 | 0 | 0 | 0 | 75 | 0
| 0 | 0 | 30 | 0 | 0 | 0 | 0 | 0 | 0 | 0 | 70 | 0
Ag-26Cu-Zn,HL307 | 0 | 69 | 0 | 0 | 0 | 25 | 0 | 0 | 0 | 0 | 6 | 0
| 0 | 71 | 0 | 0 | 0 | 27 | 0 | 0 | 0 | 0 | 2 | 0
Ag-20Cu-Zn,HL306 | 0 | 64 | 0 | 0 | 0 | 19 | 0 | 0 | 0 | 0 | 17 | 0
| 0 | 66 | 0 | 0 | 0 | 21 | 0 | 0 | 0 | 0 | 13 | 0
Ag-50Cu-Zn,HL304 | 0 | 49 | 0 | 0 | 0 | 33 | 0 | 0 | 0 | 0 | 18 | 0
| 0 | 51 | 0 | 0 | 0 | 35 | 0 | 0 | 0 | 0 | 14 | 0
Ag-30Cu-Zn,HL303 | 0 | 44 | 0 | 0 | 0 | 29 | 0 | 0 | 0 | 0 | 27 | 0
| 0 | 46 | 0 | 0 | 0 | 31 | 0 | 0 | 0 | 0 | 23 | 0
Ag-40Cu-Zn,HL302 | 0 | 24 | 0 | 0 | 0 | 39 | 0 | 0 | 0 | 0 | 37 | 0
| 0 | 26 | 0 | 0 | 0 | 41 | 0 | 0 | 0 | 0 | 33 | 0
Ag-53Cu-Zn,HL301 | 0 | 9 | 0 | 0 | 0 | 52 | 0 | 0 | 0 | 0 | 39 | 0
| 0 | 11 | 0 | 0 | 0 | 54 | 0 | 0 | 0 | 0 | 35 | 0
H62 | 0 | 0 | 0 | 0 | 0 | 60.5 | 0 | 0 | 0 | 0 | 39.5 | 0
| 0 | 0 | 0 | 0 | 0 | 63.5 | 0 | 0 | 0 | 0 | 36.5 | 0
Cu-20Sn | 19 | 0 | 0 | 0 | 0 | 81 | 0 | 0 | 0 | 0 | 0 | 0
| 21 | 0 | 0 | 0 | 0 | 79 | 0 | 0 | 0 | 0 | 0 | 0
Cu-20Sn-Ni | 19 | 0 | 0 | 0 | 0 | 79.1 | 0 | 1.9 | 0 | 0 | 0 | 0
| 21 | 0 | 0 | 0 | 0 | 76.9 | 0 | 2.1 | 0 | 0 | 0 | 0
B-Ag-28Cu | 0 | 71 | 0 | 0 | 0 | 29 | 0 | 0 | 0 | 0 | 0 | 0
| 0 | 73 | 0 | 0 | 0 | 27 | 0 | 0 | 0 | 0 | 0 | 0
B-Ag-5Al | 0 | 95.5 | 4.5 | 0 | 0 | 0 | 0 | 0 | 0 | 0 | 0 | 0
| 0 | 94.5 | 5.5 | 0 | 0 | 0 | 0 | 0 | 0 | 0 | 0 | 0
B-Ag-41Cu-34Zn | 0 | 24 | 0 | 0 | 0 | 40 | 0 | 0 | 0 | 0 | 35 | 0
| 0 | 26 | 0 | 0 | 0 | 42 | 0 | 0 | 0 | 0 | 33 | 0
B-Ag-30Cu-25Zn | 0 | 44 | 0 | 0 | 0 | 29 | 0 | 0 | 0 | 0 | 27 | 0
| 0 | 46 | 0 | 0 | 0 | 31 | 0 | 0 | 0 | 0 | 23 | 0
B-Ag-34Cu-16Zn | 0 | 49 | 0 | 0 | 0 | 33 | 0 | 0 | 0 | 0 | 18 | 0
| 0 | 51 | 0 | 0 | 0 | 35 | 0 | 0 | 0 | 0 | 14 | 0
B-Ag-30Cu-10Sn | 9.5 | 59 | 0 | 0 | 0 | 31.5 | 0 | 0 | 0 | 0 | 0 | 0
| 10.5 | 61 | 0 | 0 | 0 | 28.5 | 0 | 0 | 0 | 0 | 0 | 0
B-Ag-36Cu-27Zn-3Sn | 2.5 | 33 | 0 | 0 | 0 | 35 | 0 | 0 | 0 | 0 | 29.5 | 0
| 3.5 | 35 | 0 | 0 | 0 | 37 | 0 | 0 | 0 | 0 | 24.5 | 0
B-Ag-22Cu-17Zn-5Sn | 4.5 | 55 | 21 | 0 | 0 | 0 | 0 | 0 | 0 | 0 | 19.5 | 0
| 5.5 | 57 | 23 | 0 | 0 | 0 | 0 | 0 | 0 | 0 | 14.5 | 0
B-Ag-30Cu-25Zn-5In | 0 | 39 | 0 | 0 | 0 | 29 | 4.5 | 0 | 0 | 0 | 27.5 | 0
| 0 | 41 | 0 | 0 | 0 | 31 | 5.5 | 0 | 0 | 0 | 22.5 | 0
B-Ag-35Cu-30Zn-1In | 0 | 33 | 0 | 0 | 0 | 34 | 0.8 | 0 | 0 | 0 | 32.2 | 0
| 0 | 35 | 0 | 0 | 0 | 36 | 1.2 | 0 | 0 | 0 | 27.8 | 0
B-Ag-38Cu-27Zn-5In | 0 | 29 | 0 | 0 | 0 | 37 | 4.5 | 0 | 0 | 0 | 29.5 | 0
| 0 | 31 | 0 | 0 | 0 | 39 | 5.5 | 0 | 0 | 0 | 24.5 | 0
BAg-4 | 0 | 39 | 0 | 0 | 0 | 29 | 0 | 1.5 | 0 | 0 | 30.5 | 0
| 0 | 41 | 0 | 0 | 0 | 31 | 0 | 2.5 | 0 | 0 | 25.5 | 0
BAg-5 | 0 | 44 | 0 | 0 | 0 | 29 | 0 | 0 | 0 | 0 | 27 | 0
| 0 | 46 | 0 | 0 | 0 | 31 | 0 | 0 | 0 | 0 | 23 | 0
BAg-6 | 0 | 49 | 0 | 0 | 0 | 33 | 0 | 0 | 0 | 0 | 18 | 0
| 0 | 51 | 0 | 0 | 0 | 35 | 0 | 0 | 0 | 0 | 14 | 0
BAg-7 | 4.5 | 55 | 0 | 0 | 0 | 21 | 0 | 0 | 0 | 0 | 19.5 | 0
| 5.5 | 57 | 0 | 0 | 0 | 23 | 0 | 0 | 0 | 0 | 14.5 | 0
BAg-8 | 0 | 71 | 0 | 0 | 0 | 29 | 0 | 0 | 0 | 0 | 0 | 0
| 0 | 73 | 0 | 0 | 0 | 27 | 0 | 0 | 0 | 0 | 0 | 0
BAg-9 | 0 | 64 | 0 | 0 | 0 | 19 | 0 | 0 | 0 | 0 | 17 | 0
| 0 | 66 | 0 | 0 | 0 | 21 | 0 | 0 | 0 | 0 | 13 | 0
BAg-10 | 0 | 69 | 0 | 0 | 0 | 19 | 0 | 0 | 0 | 0 | 12 | 0
| 0 | 71 | 0 | 0 | 0 | 21 | 0 | 0 | 0 | 0 | 8 | 0
BAg-13 | 0 | 53 | 0 | 0 | 0 | 43 | 0 | 0 | 0 | 0 | 4 | 0
| 0 | 55 | 0 | 0 | 0 | 39 | 0 | 0 | 0 | 0 | 6 | 0
BAg-13a | 0 | 53 | 0 | 0 | 0 | 45.5 | 0 | 1.5 | 0 | 0 | 0 | 0
| 0 | 55 | 0 | 0 | 0 | 42.5 | 0 | 2.5 | 0 | 0 | 0 | 0
BAg-18 | 9.5 | 59 | 0 | 0 | 0 | 31.5 | 0 | 0 | 0 | 0 | 0 | 0
| 10.5 | 61 | 0 | 0 | 0 | 28.5 | 0 | 0 | 0 | 0 | 0 | 0
BAg-20 | 0 | 29 | 0 | 0 | 0 | 37 | 0 | 0 | 0 | 0 | 34 | 0
| 0 | 31 | 0 | 0 | 0 | 39 | 0 | 0 | 0 | 0 | 30 | 0
BAg-21 | 5 | 64 | 0 | 0 | 0 | 29 | 0 | 2 | 0 | 0 | 0 | 0
| 7 | 62 | 0 | 0 | 0 | 28 | 0 | 3 | 0 | 0 | 0 | 0
BAg-24 | 0 | 49 | 0 | 0 | 0 | 19 | 0 | 1.5 | 0 | 0 | 30.5 | 0
| 0 | 51 | 0 | 0 | 0 | 21 | 0 | 2.5 | 0 | 0 | 26.5 | 0
BAg-28 | 1.5 | 39 | 0 | 0 | 0 | 29 | 0 | 0 | 0 | 0 | 30.5 | 0
| 2.5 | 41 | 0 | 0 | 0 | 31 | 0 | 0 | 0 | 0 | 25.5 | 0
BAg-34 | 1.5 | 37 | 0 | 0 | 0 | 31 | 0 | 0 | 0 | 0 | 30.5 | 0
| 2.5 | 39 | 0 | 0 | 0 | 33 | 0 | 0 | 0 | 0 | 25.5 | 0
BAu-1 | 0 | 0 | 0 | 37 | 0 | 63 | 0 | 0 | 0 | 0 | 0 | 0
| 0 | 0 | 0 | 38 | 0 | 62 | 0 | 0 | 0 | 0 | 0 | 0
BAu-2 | 0 | 0 | 0 | 79.5 | 0 | 20.5 | 0 | 0 | 0 | 0 | 0 | 0
| 0 | 0 | 0 | 80.5 | 0 | 19.5 | 0 | 0 | 0 | 0 | 0 | 0
BAu-3 | 0 | 0 | 0 | 34.5 | 0 | 63 | 0 | 2.5 | 0 | 0 | 0 | 0
| 0 | 0 | 0 | 35.5 | 0 | 61 | 0 | 3.5 | 0 | 0 | 0 | 0
BAu-4 | 0 | 0 | 0 | 81.5 | 0 | 0 | 0 | 18.5 | 0 | 0 | 0 | 0
| 0 | 0 | 0 | 82.5 | 0 | 0 | 0 | 17.5 | 0 | 0 | 0 | 0
Sn-1.2Ag-0.5Cu-0.05Ni | 98.46 | 1.1 | 0 | 0 | 0 | 0.4 | 0 | 0.04 | 0 | 0 | 0 | 0
| 98.14 | 1.3 | 0 | 0 | 0 | 0.5 | 0 | 0.06 | 0 | 0 | 0 | 0
BAg-21.5Cu-27Zn-Ni | 0 | 51.2 | 0 | 0 | 0 | 20.5 | 0 | 0.3 | 0 | 0 | 28 | 0
| 0 | 50.85 | 0 | 0 | 0 | 22.5 | 0 | 0.65 | 0 | 0 | 26 | 0
BAg-25Cu-30.5Zn-Ni | 0 | 43.2 | 0 | 0 | 0 | 24 | 0 | 1.3 | 0 | 0 | 31.5 | 0
| 0 | 42.85 | 0 | 0 | 0 | 26 | 0 | 1.65 | 0 | 0 | 29.5 | 0
HL322 | 2.5 | 41 | 0 | 0 | 0 | 24 | 0 | 1.1 | 0 | 0 | 31.4 | 0
| 3.3 | 39 | 0 | 0 | 0 | 26 | 0 | 1.7 | 0 | 0 | 30 | 0
HL324 | 0.5 | 51 | 0 | 0 | 0 | 20.2 | 0 | 0.3 | 0 | 0 | 28 | 0
| 1.3 | 49 | 0 | 0 | 0 | 23 | 0 | 0.7 | 0 | 0 | 26 | 0
BAg-24Cu-In | 0 | 62.8 | 0 | 0 | 0 | 23.2 | 14 | 0 | 0 | 0 | 0 | 0
| 0 | 59.2 | 0 | 0 | 0 | 24.8 | 16 | 0 | 0 | 0 | 0 | 0
BAg-27Cu-In | 0 | 64.8 | 0 | 0 | 0 | 26.2 | 9 | 0 | 0 | 0 | 0 | 0
| 0 | 61.2 | 0 | 0 | 0 | 27.8 | 11 | 0 | 0 | 0 | 0 | 0
BAg-30Cu-In | 0 | 61.8 | 0 | 0 | 0 | 29.2 | 9 | 0 | 0 | 0 | 0 | 0
| 0 | 58.2 | 0 | 0 | 0 | 30.8 | 11 | 0 | 0 | 0 | 0 | 0
BAg-31Cu-10Sn | 9.2 | 60.6 | 0 | 0 | 0 | 30.2 | 0 | 0 | 0 | 0 | 0 | 0
| 10.8 | 57.4 | 0 | 0 | 0 | 31.8 | 0 | 0 | 0 | 0 | 0 | 0
HLCu-64Zn,HL101 | 0 | 0 | 0 | 0 | 0 | 34 | 0 | 0 | 0 | 0 | 66 | 0
| 0 | 0 | 0 | 0 | 0 | 38 | 0 | 0 | 0 | 0 | 62 | 0
HLCu-52Zn,HL102 | 0 | 0 | 0 | 0 | 0 | 46 | 0 | 0 | 0 | 0 | 54 | 0
| 0 | 0 | 0 | 0 | 0 | 50 | 0 | 0 | 0 | 0 | 50 | 0
BCu-46Zn,HL103 | 0 | 0 | 0 | 0 | 0 | 52 | 0 | 0 | 0 | 0 | 48 | 0
| 0 | 0 | 0 | 0 | 0 | 56 | 0 | 0 | 0 | 0 | 44 | 0
BCu-39Zn-1Sn | 0.8 | 0 | 0 | 0 | 0 | 59 | 0 | 0 | 0 | 0 | 40.2 | 0
| 1.2 | 0 | 0 | 0 | 0 | 61 | 0 | 0 | 0 | 0 | 37.8 | 0
BCu-41Zn-1Sn | 0.8 | 0 | 0 | 0 | 0 | 57 | 0 | 0 | 0 | 0 | 42.2 | 0
| 1.2 | 0 | 0 | 0 | 0 | 59 | 0 | 0 | 0 | 0 | 39.8 | 0
Bcu-42Zn-10Ni | 0 | 0 | 0 | 0 | 0 | 46 | 0 | 9 | 0 | 0 | 45 | 0
| 0 | 0 | 0 | 0 | 0 | 50 | 0 | 11 | 0 | 0 | 39 | 0
S-Sn-39Pb-1Sb | 61.2 | 0 | 0 | 0 | 0 | 0 | 0 | 0 | 38 | 0.8 | 0 | 0
| 58.8 | 0 | 0 | 0 | 0 | 0 | 0 | 0 | 40 | 1.2 | 0 | 0
S-Pb-18Sn-2Sb | 17 | 0 | 0 | 0 | 0 | 0 | 0 | 0 | 81.2 | 1.8 | 0 | 0
| 19 | 0 | 0 | 0 | 0 | 0 | 0 | 0 | 78.8 | 2.2 | 0 | 0
S-Pb-30Sn-2Sb | 29 | 0 | 0 | 0 | 0 | 0 | 0 | 0 | 69.2 | 1.8 | 0 | 0
| 31 | 0 | 0 | 0 | 0 | 0 | 0 | 0 | 66.8 | 2.2 | 0 | 0
S-Pb-40Sn-2Sb | 39 | 0 | 0 | 0 | 0 | 0 | 0 | 0 | 59.2 | 1.8 | 0 | 0
| 41 | 0 | 0 | 0 | 0 | 0 | 0 | 0 | 56.8 | 2.2 | 0 | 0
S-Sn-39.2Pb | 60.4 | 0 | 0 | 0 | 0 | 0 | 0 | 0 | 39 | 0.6 | 0 | 0
| 59.6 | 0 | 0 | 0 | 0 | 0 | 0 | 0 | 39.4 | 1 | 0 | 0
S-Sn-49.2Pb-0.8Sb | 50.4 | 0 | 0 | 0 | 0 | 0 | 0 | 0 | 49 | 0.6 | 0 | 0
| 49.6 | 0 | 0 | 0 | 0 | 0 | 0 | 0 | 49.4 | 1 | 0 | 0
S-Pb-1.5Sn-5.5Ag | 1.3 | 5 | 0 | 0 | 0 | 0 | 0 | 0 | 93.7 | 0 | 0 | 0
| 1.7 | 6 | 0 | 0 | 0 | 0 | 0 | 0 | 92.3 | 0 | 0 | 0
S-Pb-1Sn-1.5Ag | 0.8 | 1.4 | 0 | 0 | 0 | 0 | 0 | 0 | 97.8 | 0 | 0 | 0
| 1.2 | 1.6 | 0 | 0 | 0 | 0 | 0 | 0 | 97.2 | 0 | 0 | 0
S-Pb-8Sn-2Ag | 7 | 1.8 | 0 | 0 | 0 | 0 | 0 | 0 | 91.2 | 0 | 0 | 0
| 9 | 2.2 | 0 | 0 | 0 | 0 | 0 | 0 | 88.8 | 0 | 0 | 0
Sn-2Ag-7.5Bi-0.5Cu | 90.8 | 1.8 | 0 | 0 | 7 | 0.4 | 0 | 0 | 0 | 0 | 0 | 0
| 89.2 | 2.2 | 0 | 0 | 8 | 0.6 | 0 | 0 | 0 | 0 | 0 | 0

## 热物理性能
–热物理性能：相图（图片）、熔点、密度、热膨胀系数、热导率、模量
Aluminium Alloy, 铝合金
牌号 | 熔点(固) | 熔点(液) | 密度(25C拟合) | 密度斜率 | 模量(25C) | 模量斜率 | 泊松比(25C) | 泊松比斜率 | 热导率(25C) | 热导率斜率 | 电导率(25C) | 电导率(2D data) | 热膨胀(CTE 25C) | CTE斜率 | 热晗(25C) | 热晗斜率 | 热容(25C) | 热容斜率 | 潜热(J/mole) | 体积收缩率(%)
Cu-20Sn | 721.13 | 800 | 8.786443 | -0.0005510014 | 123.8923 | -0.0804839 | 0.350405 | 5.484377e-05 | 87.08884 | 0.05024 | 10.18956 | -0.008762908 | 17.14371 | 0.006383013 | -3472.351 | 27.48559 | 20.02715 | 0.02846545 | 3151.002 | 1.9549
HL501 | 200 | 395 | 7.2401 | -0.0006711915 | 11.05871 | -0.01628565 | 0.1388407 | 6.645508e-05 | 73.31789 | -0.02780175 | 9.665034 | -0.02288675 | 24.66426 | 0.03172822 | -584.618 | 28.93697 | -0.2810555 | 0.4591479 | 7418.053 | 4.3386516
HL601 | 174.81 | 259.78 | 10.08214 | -0.0008529397 | 26.10609 | -0.05130764 | 0.413719 | 2.36228e-05 | 35.86244 | -0.01784165 | 4.766993 | -0.01231827 | 24.86196 | 0.02133051 | 1384.565 | 28.96853 | 18.8378 | 0.1764381 | 4436.617 | 2.6118
HL602 | 180.66 | 237.05 | 9.534919 | -0.0008288685 | 30.95038 | -0.06721969 | 0.4019894 | 4.419389e-05 | 39.50795 | -0.02501933 | 5.229172 | -0.01373926 | 23.46212 | 0.03161675 | 1280.839 | 30.28464 | 10.15282 | 0.3361154 | 3609.753 | 1.71996
HL603 | 180.66 | 215.74 | 9.080741 | -0.0008235651 | 34.9286 | -0.07954734 | 0.3914447 | 7.205665e-05 | 43.01778 | -0.03215703 | 5.683937 | -0.0153397 | 21.97404 | 0.04570534 | 1128.181 | 31.89976 | -0.1252014 | 0.5365925 | 2412.929 | 1.03155
HL604 | 183 | 216.5 | 7.60175 | -0.0005670353 | 49.2482 | -0.1066043 | 0.3643017 | 2.695731e-05 | 62.29791 | -0.04158391 | 8.244574 | -0.0218521 | 21.11493 | 0.02172272 | 381.343 | 29.71394 | 17.63816 | 0.1984942 | 5443.823 | 2.72354
HL605 | 220.53 | 260 | 7.482744 | -0.0006681359 | 54.20559 | -0.1168792 | 0.3546731 | 9.124723e-05 | 64.95589 | -0.04195607 | 8.470514 | -0.0206146 | 18.48747 | 0.04933325 | -593.9307 | 33.42826 | -11.33337 | 0.6054504 | 552.049 | 0.54058
HLAg-83Pb | 177.46 | 285 | 10.3347 | -0.0008792736 | 25.14213 | -0.04645007 | 0.418408 | 1.552242e-05 | 37.36972 | -0.0191008 | 4.962975 | -0.0127857 | 25.55133 | 0.018317 | 1468.423 | 28.52276 | 21.13898 | 0.1244649 | 4556.6 | 3.08945
HLAg-92Pb | 235 | 345 | 10.95465 | -0.0009535578 | 19.97202 | -0.02940749 | 0.4307892 | 8.33283e-07 | 36.18565 | -0.01466328 | 4.727133 | -0.01064558 | 26.97348 | 0.01042298 | 665.2651 | 28.009 | 26.07329 | 0.02073829 | 5424.432 | 3.90225
Sn-1.2Ag-0.5Cu-0.05Ni | 216.5 | 224.96 | 7.358771 | -0.0005601158 | 53.51014 | -0.1144784 | 0.3578437 | 3.515522e-05 | 65.04678 | -0.03651172 | 8.519583 | -0.02055641 | 20.2895 | 0.02394955 | -391.5174 | 30.48081 | -11.1371 | 0.6034191 | 4701.913 | 2.15808
Sn-2.5Ag-2Bi-1.5Sb | 175 | 224.51 | 7.398299 | -0.0004615048 | 51.74695 | -0.08961571 | 0.3593727 | 1.637097e-06 | 62.5152 | -0.03220895 | 8.320287 | -0.0217324 | 20.08221 | 0.008883192 | 534.841 | 28.60661 | 25.66423 | 0.04499 | 6804.595 | 3.42717
Sn-2Ag-1.5Sb-29Pb | 170.91 | 184.16 | 8.214582 | -0.0006027354 | 43.0273 | -0.08578679 | 0.3760368 | 1.371783e-05 | 52.51456 | -0.02978626 | 6.984343 | -0.01848269 | 22.1386 | 0.01551156 | 1159.719 | 28.77098 | -6.204787 | 0.7004924 | 5923.593 | 2.64028
Sn-2Ag-36Pb | 177.46 | 177.95 | 8.463392 | -0.0008633109 | 41.7912 | -0.09989343 | 0.3754295 | 0.0001291193 | 52.29142 | -0.04709671 | 6.90468 | -0.01947227 | 19.2178 | 0.08154364 | 649.7443 | 35.26333 | -18.4073 | 0.9218097 | 139.803 | 0.0114
Sn-2Ag-46Bi-4Cu | 137.99 | 400 | 8.499416 | 8.17949e-05 | 50.05064 | -0.1377527 | 0.3393463 | 0.0002419937 | 22.46441 | -0.009399243 | 3.026306 | -0.00838026 | 17.33708 | -0.1404271 | -866.1763 | 38.30399 | -31.38832 | 1.584634 | 2522.559 | 3.41545
Sn-2Ag-56Bi-1.5Sb | 139.98 | 235 | 8.590929 | 0.0001321179 | 45.22559 | -0.126212 | 0.3352929 | 0.0002675122 | 18.27206 | -0.009257071 | 2.460647 | -0.006977976 | 18.06529 | -0.1558716 | 127.1735 | 41.02431 | -100.9931 | 3.333598 | 2030.862 | 1.07626
Sn-2Ag-7.5Bi-0.5Cu | 137.99 | 209.83 | 7.529268 | -0.0003959536 | 51.61189 | -0.09785901 | 0.3579564 | 1.634062e-05 | 58.17043 | -0.03070559 | 7.820708 | -0.02213172 | 18.20327 | -0.002517421 | 1.312538 | 0.2366776 | 0.1756543 | 0.001352519 | 57.51 | 3.07036
Sn-2Ag-9.8Bi-9.8In | 75 | 191.93 | 7.500637 | -0.0004217353 | 45.99901 | -0.08167961 | 0.3676739 | 7.170952e-06 | 62.45512 | -0.03830396 | 8.51418 | -0.02893891 | 18.1434 | 0.006865671 | 704.8662 | 27.9562 | 14.85757 | 0.7097352 | 6321.225 | 2.24938
Sn-3.5Ag | 220.53 | 220.7 | 7.417175 | -0.0006651241 | 53.68612 | -0.1169707 | 0.3544301 | 9.212431e-05 | 65.60988 | -0.04442459 | 8.552899 | -0.02098838 | 18.51433 | 0.04978301 | -500.2721 | 33.60568 | -42.16804 | 1.080844 | 113.415 | 0.05309
Sn-35Pb-2Ag | 177.46 | 190 | 8.426796 | -0.0008479185 | 42.35539 | -0.1011904 | 0.3747303 | 0.0001242982 | 52.73548 | -0.04680044 | 6.964484 | -0.0195812 | 19.28093 | 0.0786743 | 603.4552 | 34.95687 | -18.32504 | 0.9200894 | 504.72 | 0.26267
Sn-35Pb | 183 | 185.59 | 8.353248 | -0.0008123325 | 41.882 | -0.09944572 | 0.3749259 | 0.0001131631 | 53.20276 | -0.04965053 | 7.008802 | -0.01970795 | 19.83502 | 0.06733817 | 855.9059 | 34.165 | -14.18928 | 0.8122719 | 569.554 | 0.26768
Sn-37Pb | 183 | 183.48 | 8.419762 | -0.0008356891 | 41.23036 | -0.09774867 | 0.3758677 | 0.0001208082 | 52.45849 | -0.04967103 | 6.90912 | -0.01948504 | 19.71602 | 0.07147723 | 892.3933 | 34.58042 | -22.25908 | 0.9682579 | 108.355 | 0.05066
Sn-3Ag-1Bi-1Cu-1.5Sb | 200 | 218.69 | 7.416824 | -0.000479974 | 52.96179 | -0.0922046 | 0.3593901 | 2.167053e-06 | 61.57758 | -0.02742853 | 8.136838 | -0.01982751 | 20.47779 | 0.008330101 | 1.560294 | 0.242682 | 0.2111328 | 0.0004414454 | 61.587 | 3.29869
Sn-3Ag-4Cu | 216.06 | 340 | 7.467795 | -0.0006514976 | 57.14138 | -0.1209081 | 0.3545013 | 8.700939e-05 | 61.98303 | -0.03358648 | 8.108209 | -0.01937685 | 18.59418 | 0.04694773 | -1355.807 | 32.90179 | -10.72892 | 0.6091291 | 2369.359 | 1.76877
Sn-40Pb | 183 | 189.54 | 8.520045 | -0.0008419064 | 40.25333 | -0.09520606 | 0.3781246 | 0.0001165081 | 51.26626 | -0.04790841 | 6.753499 | -0.0189949 | 19.99615 | 0.06928894 | 991.9766 | 34.34958 | -13.1619 | 0.7918704 | 230.972 | 0.14771
Sn-45Pb | 183 | 201.22 | 8.692538 | -0.000843332 | 38.61336 | -0.09093868 | 0.382251 | 0.0001044254 | 49.31041 | -0.0444743 | 6.499404 | -0.01815029 | 20.61563 | 0.06301026 | 8.048681 | 0.2252675 | -0.0455492 | 0.004513624 | 4.657 | 0.43355
Sn-50Pb | 183 | 211.63 | 8.872776 | -0.0008448407 | 36.95587 | -0.0865895 | 0.3865417 | 9.214039e-05 | 47.43212 | -0.0410978 | 6.255527 | -0.01733295 | 21.25249 | 0.05665478 | 1338.692 | 33.01349 | -5.04487 | 0.6336479 | 1145.57 | 0.71594
Sn-55Pb | 183 | 221.21 | 9.061356 | -0.0008464338 | 35.274 | -0.08205811 | 0.3910103 | 7.963637e-05 | 45.63136 | -0.03777133 | 6.021886 | -0.01654232 | 21.90744 | 0.05022918 | 1501.808 | 32.31955 | -0.8411761 | 0.5516798 | 1601.064 | 0.999
Sn-56Bi-2In | 75.77 | 135.1 | 8.528754 | -0.0002861409 | 41.38066 | -0.06461532 | 0.3480047 | 1.164873e-05 | 21.15129 | -0.02024649 | 2.881138 | -0.01057092 | 10.91728 | 0.005185381 | 1171.591 | 27.32132 | 24.10376 | 0.1485373 | 7554.371 | 2.9344211
Sn-58Bi | 139.11 | 144.25 | 8.578503 | 0.0001991577 | 44.35514 | -0.1236257 | 0.3346896 | 0.0002861791 | 19.23601 | -0.01171007 | 2.587245 | -0.007500988 | 18.00958 | -0.1739938 | 456.0023 | 42.00783 | -47.45122 | 2.026048 | 420.128 | 0.25387
Sn-5Sb | 245 | 245.48 | 7.278856 | -0.000589161 | 53.15642 | -0.1109633 | 0.3531597 | 7.092938e-05 | 58.87487 | -0.0428248 | 7.611289 | -0.01823619 | 18.86777 | 0.03235071 | 1696.414 | 31.58587 | -67.20665 | 1.288441 | 712.09 | 0.40301
Sn-60Pb | 183 | 230.38 | 9.258982 | -0.0008483023 | 33.5539 | -0.07717897 | 0.3956639 | 6.70058e-05 | 43.90541 | -0.03448488 | 5.798132 | -0.0157768 | 22.58055 | 0.04375639 | 10.55733 | 0.1919304 | 0.05302759 | 0.002304934 | 12.775 | 1.28744
Sn-65Pb | 183 | 239.55 | 9.466604 | -0.0008507196 | 31.77227 | -0.07172393 | 0.4005132 | 5.435169e-05 | 42.25103 | -0.03123354 | 5.583839 | -0.015035 | 23.27042 | 0.03729712 | 1788.595 | 30.88943 | 7.787626 | 0.3833498 | 2489.382 | 1.5856
Sn-70Pb | 183 | 249.12 | 9.685428 | -0.0008542643 | 29.89956 | -0.06544178 | 0.4055752 | 4.180551e-05 | 40.66682 | -0.02802471 | 5.378781 | -0.01431677 | 23.9743 | 0.03094683 | 1894.334 | 30.16762 | 12.11659 | 0.2988424 | 2910.411 | 1.89869
Sn-80Pb | 183 | 270.91 | 10.16443 | -0.0008692197 | 25.74803 | -0.04984075 | 0.4163721 | 1.864132e-05 | 37.75553 | -0.0218906 | 5.002142 | -0.0129753 | 25.40011 | 0.01932005 | 1933.042 | 28.79685 | 20.23419 | 0.1401437 | 3664.549 | 2.59346
Sn-90Pb | 183 | 297.91 | 10.72383 | -0.0009111508 | 20.89759 | -0.03274751 | 0.4281799 | 2.981087e-06 | 35.58558 | -0.01676122 | 4.721472 | -0.01192021 | 26.76755 | 0.01168746 | 7.323143 | 0.1427381 | 0.1357777 | 0.000101406 | 21.864 | 3.45161
Sn-95Pb | 280 | 313.7 | 11.06023 | -0.0009830824 | 18.20279 | -0.02724062 | 0.4347086 | 2.583454e-07 | 35.12591 | -0.01445566 | 4.517186 | -0.009419754 | 27.36561 | 0.01123578 | 701.3984 | 28.0755 | 26.18815 | 0.0171811 | 4465.986 | 3.10844
S-Pb-1.5Sn-5.5Ag | 308.98 | 400 | 11.21764 | -0.001107042 | 18.94092 | -0.02939535 | 0.4316279 | 2.061782e-05 | 38.47083 | -0.01896182 | 4.871567 | -0.00983655 | 25.78268 | 0.02457206 | -355.1746 | 29.52397 | 8.462482 | 0.2040293 | 968.874 | 1.19537
S-Pb-18Sn-2Sb | 180.6 | 259.12 | 10.03986 | -0.0008420323 | 26.43258 | -0.05006318 | 0.4132676 | 1.874645e-05 | 36.25899 | -0.01775446 | 4.808853 | -0.01219944 | 24.94402 | 0.0188936 | 1168.839 | 28.75149 | 19.70602 | 0.1493437 | 4761.348 | 2.48647
S-Pb-1Sn-1.5Ag | 308.67 | 308.67 | 11.26428 | -0.001135618 | 17.38048 | -0.02752745 | 0.4352149 | 2.172327e-05 | 36.45993 | -0.01834028 | 4.616221 | -0.009349376 | 26.17633 | 0.0256679 | -115.7375 | 29.83057 | 7.641496 | 0.2139039 | 86.342 | 0
S-Pb-30Sn-2Sb | 180.66 | 234.05 | 9.48045 | -0.000825047 | 31.40992 | -0.06855448 | 0.4007501 | 4.62794e-05 | 39.63518 | -0.0251596 | 5.245599 | -0.01378469 | 23.29548 | 0.03262251 | 1210.637 | 30.4026 | 9.385499 | 0.3510301 | 3615.618 | 1.64338
S-Pb-40Sn-2Sb | 174.81 | 214.63 | 9.078456 | -0.000834987 | 34.93271 | -0.08318471 | 0.3909395 | 8.25952e-05 | 43.23023 | -0.03547851 | 5.722238 | -0.01597462 | 21.74521 | 0.05102821 | 1513.774 | 32.45178 | -1.346651 | 0.5977667 | 2064.959 | 1.22217
S-Pb-8Sn-2Ag | 177.46 | 305 | 10.73455 | -0.0009068225 | 21.57316 | -0.03351624 | 0.4268415 | 3.803365e-06 | 35.96693 | -0.01571566 | 4.780978 | -0.01208737 | 26.56037 | 0.01212553 | 1088.488 | 27.76011 | 25.41542 | 0.03765953 | 5049.963 | 3.72326
S-Sn-39.2Pb | 180.66 | 181.04 | 8.455707 | -0.0007730693 | 40.69084 | -0.09534216 | 0.3781992 | 8.807206e-05 | 50.44166 | -0.04306091 | 6.655885 | -0.01842052 | 20.66494 | 0.0536356 | 1036.851 | 32.85217 | -41.09653 | 1.332199 | 1665.754 | 0.69123
S-Sn-39Pb-1Sb | 180.66 | 181.14 | 8.476587 | -0.0008316258 | 40.51559 | -0.09479313 | 0.3769733 | 0.0001190529 | 50.0661 | -0.04573591 | 6.599181 | -0.01850111 | 19.79832 | 0.06994256 | 915.4267 | 34.55475 | -38.80697 | 1.287721 | 41.25 | 0.01274
S-Sn-49.2Pb-0.8Sb | 180.66 | 204.25 | 8.806259 | -0.0008361971 | 37.41218 | -0.08687493 | 0.3848412 | 9.641105e-05 | 46.95882 | -0.04049316 | 6.195286 | -0.01717736 | 20.97249 | 0.0583286 | 1216.144 | 33.30073 | -8.57459 | 0.701617 | 949.191 | 0.57577

## 力学性能
–力学性能：拉伸屈服、抗拉强度、塑性、硬度、压缩屈服和塑性、蠕变性能，疲劳、应力腐蚀断裂
Aluminium Alloy, 铝合金
牌号 | 工艺（文本） | 测试温度 | 拉伸YS(MPa) | 拉伸UTS(MPa) | 延伸率(%) | 硬度BHN | 压缩YS(MPa) | 压缩塑性(%) | 腐蚀速率(mm/y) | 疲劳R-1 | 疲劳R0 | 应力腐蚀疲劳KIC | 稳定蠕变k | 稳定蠕变n
Sn-40Pb |  |  |  | 40 | 34
Sn-50Pb |  |  |  | 36 | 32
Sn-60Pb |  |  |  | 33 | 63
Sn-65Pb |  |  |  | 32 | 66
Sn-70Pb |  |  |  | 33 | 58
Sn-80Pb |  |  |  | 28 | 67
Sn-90Pb |  |  |  | 22 | 32
Sn-95Pb |  |  |  |  | 21
HL604 |  |  |  | 43 | 25
H62 |  |  |  | 330
Sn-10Pb |  |  |  | 43 | 25
Sn-20Pb |  |  |  | 45 | 22
Sn-25Pb |  |  |  | 44 | 22
Sn-38Pb |  |  |  | 41 | 34
Sn-75Pb |  |  |  | 28 | 52.1
Sn-82Pb |  |  |  | 28 | 67
Sn-85Pb |  |  |  | 24 | 41
S-Sn60Pb39Sb1 |  |  |  | 46 | 34
S-Pb80Sn18Sn2 |  |  |  | 27 | 67
S-Pb68Sn30Sn2 |  |  |  | 32
S-Pb58Sn40Sn2 |  |  |  | 37 | 63
S-Sn89.9Pb10Sn0.1 |  |  |  | 42 | 25
S-Pb92Sn5.5Ag2.5 |  |  |  | 34
S-Sn60Pb39.2 |  |  |  | 46
S-Sn50Pb49.2Sb0.8 |  |  |  | 37 | 32
S-Pb90Sn8Ag2 |  |  |  | 34 | 67
Sn-3.9Ag-0.6Cu |  |  |  | 50 | 24.8
Sn-3.0Ag-0.5Cu |  |  |  | 47.5 | 25.2
Sn-3.8Ag-0.7Cu |  |  |  | 48.5 | 25.3