## 合金牌号
牌号 | Ni | C | Cr | Co | W | Mo | Al | Ti | Fe | Nb | La | Ta | Mg | V | B | Zr | Ce | Si | Mn | P | S | Cu | N | Hf | Pb | Sb | As | Sn | Bi | Ag
GH1015 | 34 | 0 | 19 | 0 | 4.8 | 2.5 | 0 | 0 | 38.6 | 1.1 | 0 | 0 | 0 | 0 | 0 | 0 | 0 | 0 | 0 | 0 | 0 | 0 | 0 | 0 | 0 | 0 | 0 | 0 | 0 | 0
GH1015 | 39 | 0.08 | 22 | 0 | 5.8 | 3.2 | 0 | 0 | 25.875 | 1.6 | 0 | 0 | 0 | 0 | 0.01 | 0 | 0.05 | 0.6 | 1.5 | 0.02 | 0.015 | 0.25 | 0 | 0 | 0 | 0 | 0 | 0 | 0 | 0
GH1016 | 32 | 0 | 19 | 0 | 5 | 2.6 | 0 | 0 | 40.4 | 0.9 | 0 | 0 | 0 | 0.1 | 0 | 0 | 0 | 0 | 0 | 0 | 0 | 0 | 0 | 0 | 0 | 0 | 0 | 0 | 0 | 0
GH1016 | 36 | 0.08 | 22 | 0 | 6 | 3.3 | 0 | 0 | 28.425 | 1.4 | 0 | 0 | 0 | 0.3 | 0.01 | 0 | 0.05 | 0.6 | 1.8 | 0.02 | 0.015 | 0 | 0 | 0 | 0 | 0 | 0 | 0 | 0 | 0
GH1035 | 35 | 0.06 | 20 | 0 | 2.5 | 0 | 0 | 0.7 | 40.54 | 1.2 | 0 | 0 | 0 | 0 | 0 | 0 | 0 | 0 | 0 | 0 | 0 | 0 | 0 | 0 | 0 | 0 | 0 | 0 | 0 | 0
GH1035 | 40 | 0.12 | 23 | 0 | 3.5 | 0 | 0.5 | 1.2 | 28.38 | 1.7 | 0 | 0 | 0 | 0 | 0 | 0 | 0.05 | 0.8 | 0.7 | 0.03 | 0.02 | 0 | 0 | 0 | 0 | 0 | 0 | 0 | 0 | 0
GH1040 | 24 | 0 | 15 | 0 | 0 | 5.5 | 0 | 0 | 53.9 | 0 | 0 | 0 | 0 | 0 | 0 | 0 | 0 | 0.5 | 1 | 0 | 0 | 0 | 0.1 | 0 | 0 | 0 | 0 | 0 | 0 | 0
GH1040 | 27 | 0.12 | 17.5 | 0 | 0 | 7 | 0 | 0 | 44.93 | 0 | 0 | 0 | 0 | 0 | 0 | 0 | 0 | 1 | 2 | 0.03 | 0.02 | 0.2 | 0.2 | 0 | 0 | 0 | 0 | 0 | 0 | 0
GH1131 | 25 | 0 | 19 | 0 | 4.8 | 2.8 | 0 | 0 | 47.695 | 0.7 | 0 | 0 | 0 | 0 | 0.005 | 0 | 0 | 0 | 0 | 0 | 0 | 0 | 0 | 0 | 0 | 0 | 0 | 0 | 0 | 0
GH1131 | 30 | 0.1 | 22 | 0 | 6 | 3.5 | 0 | 0 | 35.055 | 1.3 | 0 | 0 | 0 | 0 | 0.005 | 0 | 0 | 0.8 | 1.2 | 0.02 | 0.02 | 0 | 0 | 0 | 0 | 0 | 0 | 0 | 0 | 0
GH1139 | 15 | 0 | 23 | 0 | 0 | 0 | 0 | 0 | 57 | 0 | 0 | 0 | 0 | 0 | 0 | 0 | 0 | 0 | 5 | 0 | 0 | 0 | 0 | 0 | 0 | 0 | 0 | 0 | 0 | 0
GH1139 | 18 | 0.12 | 26 | 0 | 0 | 0 | 0 | 0 | 47.815 | 0 | 0 | 0 | 0 | 0 | 0.01 | 0 | 0 | 1 | 7 | 0.035 | 0.02 | 0 | 0 | 0 | 0 | 0 | 0 | 0 | 0 | 0
GH1140 | 35 | 0.06 | 20 | 0 | 1.4 | 2 | 0.2 | 0.7 | 40.64 | 0 | 0 | 0 | 0 | 0 | 0 | 0 | 0 | 0 | 0 | 0 | 0 | 0 | 0 | 0 | 0 | 0 | 0 | 0 | 0 | 0
GH1140 | 40 | 0.12 | 23 | 0 | 1.8 | 2.5 | 0.6 | 1.2 | 29.19 | 0 | 0 | 0 | 0 | 0 | 0 | 0 | 0.05 | 0.8 | 0.7 | 0.025 | 0.015 | 0 | 0 | 0 | 0 | 0 | 0 | 0 | 0 | 0
GH2035A | 35 | 0.05 | 20 | 0 | 2.5 | 0 | 0.2 | 0.8 | 41.4 | 0 | 0 | 0 | 0 | 0 | 0 | 0 | 0.05 | 0 | 0 | 0 | 0 | 0 | 0 | 0 | 0 | 0 | 0 | 0 | 0 | 0
GH2035A | 40 | 0.11 | 23 | 0 | 3.5 | 0 | 0.7 | 1.3 | 29.77 | 0 | 0 | 0 | 0.01 | 0 | 0.01 | 0 | 0.05 | 0.8 | 0.7 | 0.03 | 0.02 | 0 | 0 | 0 | 0 | 0 | 0 | 0 | 0 | 0
GH2036 | 7 | 0.34 | 11.5 | 0 | 0 | 1.1 | 0 | 0 | 70.76 | 0.25 | 0 | 0 | 0 | 1.25 | 0 | 0 | 0 | 0.3 | 7.5 | 0 | 0 | 0 | 0 | 0 | 0 | 0 | 0 | 0 | 0 | 0
GH2036 | 9 | 0.4 | 13.5 | 0 | 0 | 1.4 | 0 | 0.12 | 63.165 | 0.5 | 0 | 0 | 0 | 1.55 | 0 | 0 | 0 | 0.8 | 9.5 | 0.035 | 0.03 | 0 | 0 | 0 | 0 | 0 | 0 | 0 | 0 | 0
GH2038 | 18 | 0 | 10 | 0 | 0 | 0 | 0 | 2.3 | 69.7 | 0 | 0 | 0 | 0 | 0 | 0 | 0 | 0 | 0 | 0 | 0 | 0 | 0 | 0 | 0 | 0 | 0 | 0 | 0 | 0 | 0
GH2038 | 21 | 0.1 | 12.5 | 0 | 0 | 0 | 0.5 | 2.8 | 61.042 | 0 | 0 | 0 | 0 | 0 | 0.008 | 0 | 0 | 1 | 1 | 0.03 | 0.02 | 0 | 0 | 0 | 0 | 0 | 0 | 0 | 0 | 0
GH2107 | 33 | 0 | 14 | 0 | 1.7 | 1.7 | 1.5 | 1 | 47.07 | 0 | 0 | 0 | 0 | 0 | 0 | 0 | 0.03 | 0 | 0 | 0 | 0 | 0 | 0 | 0 | 0 | 0 | 0 | 0 | 0 | 0
GH2107 | 36 | 0.06 | 16 | 0 | 2.2 | 2.2 | 2.4 | 2.5 | 37.65 | 0 | 0 | 0 | 0 | 0 | 0.02 | 0 | 0.03 | 0.5 | 0.4 | 0.02 | 0.02 | 0 | 0 | 0 | 0 | 0 | 0 | 0 | 0 | 0
GH2130 | 35 | 0 | 12 | 0 | 1.4 | 0 | 0 | 2.4 | 49.16 | 0 | 0 | 0 | 0 | 0 | 0.02 | 0 | 0.02 | 0 | 0 | 0 | 0 | 0 | 0 | 0 | 0 | 0 | 0 | 0 | 0 | 0
GH2130 | 40 | 0.08 | 16 | 0 | 2.2 | 0 | 0 | 3.2 | 37.35 | 0 | 0 | 0 | 0 | 0 | 0.02 | 0 | 0.02 | 0.6 | 0.5 | 0.015 | 0.015 | 0 | 0 | 0 | 0 | 0 | 0 | 0 | 0 | 0
GH2132 | 24 | 0 | 13.5 | 0 | 0 | 1 | 0 | 1.75 | 58.649 | 0 | 0 | 0 | 0 | 0.1 | 0.001 | 0 | 0 | 0 | 1 | 0 | 0 | 0 | 0 | 0 | 0 | 0 | 0 | 0 | 0 | 0
GH2132 | 27 | 0.08 | 16 | 0 | 0 | 1.5 | 0.4 | 2.35 | 49.11 | 0 | 0 | 0 | 0 | 0.5 | 0.01 | 0 | 0 | 1 | 2 | 0.03 | 0.02 | 0 | 0 | 0 | 0 | 0 | 0 | 0 | 0 | 0
GH2135 | 33 | 0 | 14 | 0 | 1.7 | 1.7 | 2 | 2.1 | 45.5 | 0 | 0 | 0 | 0 | 0 | 0 | 0 | 0 | 0 | 0 | 0 | 0 | 0 | 0 | 0 | 0 | 0 | 0 | 0 | 0 | 0
GH2135 | 36 | 0.08 | 16 | 0 | 2.2 | 2.2 | 2.8 | 2.5 | 37.235 | 0 | 0 | 0 | 0 | 0 | 0.015 | 0 | 0.03 | 0.5 | 0.4 | 0.02 | 0.02 | 0 | 0 | 0 | 0 | 0 | 0 | 0 | 0 | 0
GH2150 | 45 | 0 | 14 | 0 | 2.5 | 4.5 | 0.8 | 1.8 | 30.5 | 0.9 | 0 | 0 | 0 | 0 | 0 | 0 | 0 | 0 | 0 | 0 | 0 | 0 | 0 | 0 | 0 | 0 | 0 | 0 | 0 | 0
GH2150 | 50 | 0.08 | 16 | 0 | 3.5 | 6 | 1.3 | 2.4 | 18.34 | 1.4 | 0 | 0 | 0 | 0 | 0.01 | 0.05 | 0.02 | 0.4 | 0.4 | 0.015 | 0.015 | 0.07 | 0 | 0 | 0 | 0 | 0 | 0 | 0 | 0
GH2302 | 38 | 0 | 12 | 0 | 3.5 | 1.5 | 1.8 | 2.3 | 40.9 | 0 | 0 | 0 | 0 | 0 | 0 | 0 | 0 | 0 | 0 | 0 | 0 | 0 | 0 | 0 | 0 | 0 | 0 | 0 | 0 | 0
GH2302 | 42 | 0.08 | 16 | 0 | 4.5 | 2.5 | 2.3 | 2.8 | 28.51 | 0 | 0 | 0 | 0 | 0 | 0.01 | 0.05 | 0.02 | 0.6 | 0.6 | 0.02 | 0.01 | 0 | 0 | 0 | 0 | 0 | 0 | 0 | 0 | 0
GH2696 | 21 | 0 | 10 | 0 | 0 | 1 | 0 | 2.6 | 65.4 | 0 | 0 | 0 | 0 | 0 | 0 | 0 | 0 | 0 | 0 | 0 | 0 | 0 | 0 | 0 | 0 | 0 | 0 | 0 | 0 | 0
GH2696 | 25 | 0.1 | 12.5 | 0 | 0 | 1.6 | 0.8 | 3.2 | 55.55 | 0 | 0 | 0 | 0 | 0 | 0.02 | 0 | 0 | 0.6 | 0.6 | 0.02 | 0.01 | 0 | 0 | 0 | 0 | 0 | 0 | 0 | 0 | 0
GH2706 | 39 | 0 | 14.5 | 0 | 0 | 0 | 0 | 1.5 | 42.2 | 2.5 | 0 | 0 | 0 | 0 | 0 | 0 | 0 | 0 | 0 | 0 | 0 | 0.3 | 0 | 0 | 0 | 0 | 0 | 0 | 0 | 0
GH2706 | 44 | 0.06 | 17.5 | 0 | 0 | 0 | 0.4 | 2 | 31.999 | 3.3 | 0 | 0 | 0 | 0 | 0.006 | 0 | 0 | 0.35 | 0.35 | 0.02 | 0.015 | 0 | 0 | 0 | 0 | 0 | 0 | 0 | 0 | 0
GH2747 | 44 | 0 | 15 | 0 | 0 | 0 | 2.9 | 0 | 38.1 | 0 | 0 | 0 | 0 | 0 | 0 | 0 | 0 | 0 | 0 | 0 | 0 | 0 | 0 | 0 | 0 | 0 | 0 | 0 | 0 | 0
GH2747 | 46 | 0.1 | 17 | 0 | 0 | 0 | 3.9 | 0 | 30.925 | 0 | 0 | 0 | 0 | 0 | 0 | 0 | 0.03 | 1 | 1 | 0.025 | 0.02 | 0 | 0 | 0 | 0 | 0 | 0 | 0 | 0 | 0
GH2761 | 42 | 0.02 | 12 | 0 | 2.8 | 1.4 | 1.4 | 3.2 | 37.18 | 0 | 0 | 0 | 0 | 0 | 0 | 0 | 0 | 0 | 0 | 0 | 0 | 0 | 0 | 0 | 0 | 0 | 0 | 0 | 0 | 0
GH2761 | 45 | 0.07 | 14 | 0 | 3.3 | 1.9 | 1.85 | 3.65 | 29.057 | 0 | 0 | 0 | 0 | 0 | 0.015 | 0 | 0.03 | 0.4 | 0.5 | 0.02 | 0.008 | 0.2 | 0 | 0 | 0 | 0 | 0 | 0 | 0 | 0
GH2901 | 40 | 0.02 | 11 | 0 | 0 | 5 | 0 | 2.8 | 41.17 | 0 | 0 | 0 | 0 | 0 | 0.01 | 0 |  | 0 | 0 | 0 | 0 | 0 | 0 | 0 | 0 | 0 | 0 | 0 | 0 | 0
GH2901 | 45 | 0.06 | 14 | 0 | 0 | 6.5 | 0.3 | 3.1 | 29.892 | 0 | 0 | 0 | 0 | 0 | 0.02 | 0 | 0 | 0.4 | 0.5 | 0.02 | 0.008 | 0.2 | 0 | 0 | 0 | 0 | 0 | 0 | 0 | 0
GH2903 | 36 | 0 | 0 | 0 | 0 | 0 | 0.7 | 1.35 | 59.245 | 2.7 | 0 | 0 | 0 | 0 | 0.005 | 0 | 0 | 0 | 0 | 0 | 0 | 0 | 0 | 0 | 0 | 0 | 0 | 0 | 0 | 0
GH2903 | 39 | 0.05 | 0 | 0 | 0 | 0 | 1.15 | 1.75 | 54.11 | 3.5 | 0 | 0 | 0 | 0 | 0.01 | 0 | 0 | 0.2 | 0.2 | 0.015 | 0.015 | 0 | 0 | 0 | 0 | 0 | 0 | 0 | 0 | 0
GH2907 | 35 | 0 | 0 | 0 | 0 | 0 | 0 | 1.3 | 59.33 | 4.3 | 0 | 0 | 0 | 0 | 0 | 0 | 0 | 0.07 | 0 | 0 | 0 | 0 | 0 | 0 | 0 | 0 | 0 | 0 | 0 | 0
GH2907 | 40 | 0.06 | 1 | 0 | 0 | 0 | 0.2 | 1.8 | 49.848 | 5.2 | 0 | 0 | 0 | 0 | 0.012 | 0 | 0 | 0.35 | 1 | 0.015 | 0.015 | 0.5 | 0 | 0 | 0 | 0 | 0 | 0 | 0 | 0
GH2909 | 35 | 0 | 0 | 0 | 0 | 0 | 0 | 1.3 | 59.15 | 4.3 | 0 | 0 | 0 | 0 | 0 | 0 | 0 | 0.25 | 0 | 0 | 0 | 0 | 0 | 0 | 0 | 0 | 0 | 0 | 0 | 0
GH2909 | 40 | 0.06 | 1 | 0 | 0 | 0 | 0.15 | 1.8 | 49.748 | 5.2 | 0 | 0 | 0 | 0 | 0.012 | 0 | 0 | 0.5 | 1 | 0.015 | 0.015 | 0.5 | 0 | 0 | 0 | 0 | 0 | 0 | 0 | 0
GH2984 | 40 | 0 | 18 | 0 | 2 | 0.9 | 0.2 | 0.9 | 38 | 0 | 0 | 0 | 0 | 0 | 0 | 0 | 0 | 0 | 0 | 0 | 0 | 0 | 0 | 0 | 0 | 0 | 0 | 0 | 0 | 0
GH2984 | 45 | 0.08 | 20 | 0 | 2.5 | 1.3 | 0.5 | 1.3 | 28.3 | 0 | 0 | 0 | 0 | 0 | 0 | 0 | 0 | 0.5 | 0.5 | 0.01 | 0.01 | 0 | 0 | 0 | 0 | 0 | 0 | 0 | 0 | 0
GH3007 | 79.5 | 0 | 20 | 0 | 0 | 0 | 0 | 0 | 0 | 0 | 0 | 0 | 0 | 0 | 0 | 0 |  | 0 | 0 | 0 | 0 | 0.5 |  | 0 | 0 | 0 | 0 | 0 | 0 | 0
GH3007 | 53.3 | 0.12 | 35 | 0 | 0 | 0 | 0 | 0 | 8 | 0 | 0 | 0 | 0 | 0 | 0 | 0 |  | 1 | 0.5 | 0.04 | 0.04 | 2 |  | 0 | 0 | 0 | 0 | 0 | 0 | 0
GH3030 | 80.85 | 0 | 19 | 0 | 0 | 0 | 0 | 0.15 | 0 | 0 | 0 | 0 | 0 | 0 | 0 | 0 |  | 0 | 0 | 0 | 0 | 0 |  | 0 | 0 | 0 | 0 | 0 | 0 | 0
GH3030 | 74.13 | 0.12 | 22 | 0 | 0 | 0 | 0.15 | 0.35 | 1.5 | 0 | 0 | 0 | 0 | 0 | 0 | 0 |  | 0.8 | 0.7 | 0.03 | 0.02 | 0.2 |  | 0 | 0 | 0 | 0 | 0 | 0 | 0
GH3039 | 75.8 | 0 | 19 | 0 | 1.8 | 1.8 | 0.35 | 0.35 | 0 | 0.9 | 0 | 0 | 0 | 0 | 0 | 0 |  | 0 | 0 | 0 | 0 |  |  | 0 | 0 | 0 | 0 | 0 | 0 | 0
GH3039 | 66.288 | 0.08 | 22 | 0 | 2.3 | 2.3 | 0.75 | 0.75 | 3 | 1.3 | 0 | 0 | 0 | 0 | 0 | 0 |  | 0.8 | 0.4 | 0.02 | 0.012 |  |  | 0 | 0 | 0 | 0 | 0 | 0 | 0
GH3044 | 76.2 | 0 | 23.5 | 0 | 0 | 0 | 0 | 0.3 | 0 | 0 | 0 | 0 | 0 | 0 | 0 | 0 |  | 0 | 0 | 0 | 0 | 0 |  | 0 | 0 | 0 | 0 | 0 | 0 | 0
GH3044 | 63.804 | 0.1 | 26.5 | 0 | 1.5 | 1.5 | 0.5 | 0.7 | 4 | 0 | 0 | 0 | 0 | 0 | 0 | 0 |  | 0.8 | 0.5 | 0.013 | 0.013 | 0.07 |  | 0 | 0 | 0 | 0 | 0 | 0 | 0
GH3128 | 65.2 | 0 | 19 | 0 | 7.5 | 7.5 | 0.4 | 0.4 | 0 | 0 | 0 | 0 | 0 | 0 | 0 | 0 | 0 | 0 | 0 | 0 | 0 |  |  | 0 | 0 | 0 | 0 | 0 | 0 | 0
GH3128 | 54.909 | 0.05 | 22 | 0 | 9 | 9 | 0.8 | 0.8 | 2 | 0 | 0 | 0 | 0 | 0 | 0.005 | 0.06 | 0.05 | 0.8 | 0.5 | 0.013 | 0.013 |  |  | 0 | 0 | 0 | 0 | 0 | 0 | 0
GH3170 | 49.8 | 0 | 18 | 15 | 17 | 0 | 0 | 0 | 0 | 0 | 0.1 | 0 | 0 | 0 | 0 | 0.1 |  | 0 | 0 | 0 | 0 |  |  | 0 | 0 | 0 | 0 | 0 | 0 | 0
GH3170 | 32.809 | 0.06 | 22 | 22 | 21 | 0 | 0.5 | 0 | 0 | 0 | 0.1 | 0 | 0 | 0 | 0.005 | 0.2 |  | 0.8 | 0.5 | 0.013 | 0.013 |  |  | 0 | 0 | 0 | 0 | 0 | 0 | 0
GH3536 | 53.75 | 0.05 | 20.5 | 0.5 | 0.2 | 8 | 0 | 0 | 17 | 0 | 0 | 0 | 0 | 0 | 0 |  |  | 0 | 0 | 0 | 0 | 0 |  | 0 | 0 | 0 | 0 | 0 | 0 | 0
GH3536 | 40.15 | 0.15 | 23 | 2.5 | 1 | 10 | 0.5 | 0.15 | 20 | 0 | 0 | 0 | 0 | 0 | 0.01 |  |  | 1 | 1 | 0.025 | 0.015 | 0.5 |  | 0 | 0 | 0 | 0 | 0 | 0 | 0
GH3625 | 68.85 | 0 | 20 | 0 | 0 | 8 | 0 | 0 | 0 | 3.15 | 0 | 0 | 0 | 0 |  |  |  | 0 | 0 | 0 | 0 | 0 |  | 0 | 0 | 0 | 0 | 0 | 0 | 0
GH3625 | 54.85 | 0.1 | 23 | 1 | 0 | 10 | 0.4 | 0.4 | 5 | 4.15 | 0 | 0 | 0 | 0 |  |  |  | 0.5 | 0.5 | 0.015 | 0.015 | 0.07 |  | 0 | 0 | 0 | 0 | 0 | 0 | 0
GH3652 | 70.7 | 0 | 26.5 | 0 | 0 | 0 | 2.8 | 0 | 0 | 0 | 0 | 0 | 0 | 0 |  |  | 0 | 0 | 0 | 0 | 0 |  |  | 0 | 0 | 0 | 0 | 0 | 0 | 0
GH3652 | 65.73 | 0.1 | 28.5 | 0 | 0 | 0 | 3.5 | 0 | 1 | 0 | 0 | 0 | 0 | 0 |  |  | 0.03 | 0.8 | 0.3 | 0.02 | 0.02 |  |  | 0 | 0 | 0 | 0 | 0 | 0 | 0
GH4033 | 77.97 | 0.03 | 19 | 0 | 0 | 0 | 0.6 | 2.4 | 0 | 0 | 0 | 0 | 0 | 0 | 0 |  | 0 | 0 | 0 | 0 | 0 |  |  | 0 | 0 | 0 | 0 | 0 | 0 | 0
GH4033 | 72.078 | 0.08 | 22 | 0 | 0 | 0 | 1 | 2.8 | 1 | 0 | 0 | 0 | 0 | 0 | 0.01 |  | 0.01 | 0.65 | 0.35 | 0.015 | 0.007 |  |  | 0 | 0 | 0 | 0 | 0 | 0 | 0
GH4037 | 76.37 | 0.03 | 13 | 0 | 5 | 2 | 1.7 | 1.8 | 0 | 0 | 0 | 0 | 0 | 0.1 | 0 |  | 0 | 0 | 0 | 0 | 0 | 0 |  | 0 | 0 | 0 | 0 | 0 | 0 | 0
GH4037 | 61.765 | 0.1 | 16 | 0 | 7 | 4 | 2.3 | 2.3 | 5 | 0 | 0 | 0 | 0 | 0.5 | 0.02 |  | 0.02 | 0.4 | 0.5 | 0.015 | 0.01 | 0.07 |  | 0 | 0 | 0 | 0 | 0 | 0 | 0
GH4049 | 61.66 | 0.04 | 9.5 | 14 | 5 | 4.5 | 3.7 | 1.4 | 0 | 0 | 0 | 0 | 0 | 0.2 | 0 |  | 0 | 0 | 0 | 0 | 0 | 0 |  | 0 | 0 | 0 | 0 | 0 | 0 | 0
GH4049 | 51.965 | 0.1 | 11 | 16 | 6 | 5.5 | 4.4 | 1.9 | 1.5 | 0 | 0 | 0 | 0 | 0.5 | 0.025 |  | 0.02 | 0.5 | 0.5 | 0.01 | 0.01 | 0.07 |  | 0 | 0 | 0 | 0 | 0 | 0 | 0
GH4080A | 79.16 | 0.04 | 18 | 0 | 0 | 0 | 1 | 1.8 | 0 | 0 | 0 | 0 | 0 | 0 | 0 |  |  | 0 | 0 | 0 | 0 | 0 |  | 0 | 0 | 0 | 0 | 0 | 0 | 0
GH4080A | 69.457 | 0.1 | 21 | 2 | 0 | 0 | 1.8 | 2.7 | 1.5 | 0 | 0 | 0 | 0 | 0 | 0.008 |  |  | 0.8 | 0.4 | 0.02 | 0.015 | 0.2 |  | 0 | 0 | 0 | 0 | 0 | 0 | 0
GH4090 | 64 | 0 | 18 | 15 | 0 | 0 | 1 | 2 | 0 | 0 | 0 | 0 | 0 | 0 | 0 | 0 |  | 0 | 0 | 0 | 0 | 0 |  | 0 | 0 | 0 | 0 | 0 | 0 | 0
GH4090 | 49.765 | 0.13 | 21 | 21 | 0 | 0 | 2 | 3 | 1.5 | 0 | 0 | 0 | 0 | 0 | 0.02 | 0.15 |  | 0.8 | 0.4 | 0.02 | 0.015 | 0.2 |  | 0 | 0 | 0 | 0 | 0 | 0 | 0
GH4093 | 64 | 0 | 18 | 15 | 0 | 0 | 1 | 2 | 0 | 0 | 0 | 0 | 0 | 0 | 0 |  |  | 0 | 0 | 0 | 0 | 0 |  | 0 | 0 | 0 | 0 | 0 | 0 | 0
GH4093 | 49.62 | 0.13 | 21 | 21 | 0 | 0 | 2 | 3 | 1 | 0 | 0 | 0 | 0 | 0 | 0.02 |  |  | 1 | 1 | 0.015 | 0.015 | 0.2 |  | 0 | 0 | 0 | 0 | 0 | 0 | 0
GH4098 | 65 | 0 | 17.5 | 5 | 5.5 | 3.5 | 2.5 | 1 | 0 | 0 | 0 | 0 | 0 | 0 | 0 |  | 0 | 0 | 0 | 0 | 0 | 0 |  | 0 | 0 | 0 | 0 | 0 | 0 | 0
GH4098 | 47.975 | 0.1 | 19.5 | 8 | 7 | 5 | 3 | 1.5 | 3 | 1.5 | 0 | 0 | 0 | 0 | 0.005 |  | 0.02 | 0.3 | 3 | 0.015 | 0.015 | 0.07 |  | 0 | 0 | 0 | 0 | 0 | 0 | 0
GH4099 | 66.8 | 0 | 17 | 5 | 5 | 3.5 | 1.7 | 1 | 0 | 0 | 0 | 0 | 0 | 0 | 0 |  | 0 | 0 | 0 | 0 | 0 |  |  | 0 | 0 | 0 | 0 | 0 | 0 | 0
GH4099 | 53.555 | 0.08 | 20 | 8 | 7 | 4.5 | 2.4 | 1.5 | 2 | 0 | 0 | 0 | 0.01 | 0 | 0.005 |  | 0.02 | 0.5 | 0.4 | 0.015 | 0.015 |  |  | 0 | 0 | 0 | 0 | 0 | 0 | 0
GH4105 | 57.627 | 0.12 | 14 | 18 | 0 | 4.5 | 4.5 | 1.18 | 0 | 0 | 0 | 0 | 0 | 0 | 0.003 | 0.07 |  | 0 | 0 | 0 | 0 | 0 |  | 0 | 0 | 0 | 0 | 0 | 0 | 0
GH4105 | 48.195 | 0.17 | 15.7 | 22 | 0 | 5.5 | 4.9 | 1.5 | 1 | 0 | 0 | 0 | 0 | 0 | 0.01 | 0.15 |  | 0.25 | 0.4 | 0.015 | 0.01 | 0.2 |  | 0 | 0 | 0 | 0 | 0 | 0 | 0
GH4133 | 76.65 | 0 | 19 | 0 | 0 | 0 | 0.7 | 2.5 | 0 | 1.15 | 0 | 0 | 0 | 0 | 0 |  | 0 | 0 | 0 | 0 | 0 | 0 |  | 0 | 0 | 0 | 0 | 0 | 0 | 0
GH4133 | 69.468 | 0.07 | 22 | 0 | 0 | 0 | 1.2 | 3 | 1.5 | 1.65 | 0 | 0 | 0 | 0 | 0.01 |  | 0.01 | 0.65 | 0.35 | 0.015 | 0.007 | 0.07 |  | 0 | 0 | 0 | 0 | 0 | 0 | 0
GH4133B | 76.439 | 0 | 19 | 0 | 0 | 0 | 0.75 | 2.5 | 0 | 1.3 | 0 | 0 | 0.001 | 0 | 0 | 0.01 | 0 | 0 | 0 | 0 | 0 | 0 |  | 0 | 0 | 0 | 0 | 0 | 0 | 0
GH4133B | 69.368 | 0.06 | 22 | 0 | 0 | 0 | 1.15 | 3 | 1.5 | 1.7 | 0 | 0 | 0.01 | 0 | 0.01 | 0.1 | 0.01 | 0.65 | 0.35 | 0.015 | 0.007 | 0.07 |  | 0 | 0 | 0 | 0 | 0 | 0 | 0
GH4141 | 58.537 | 0.06 | 18 | 10 | 0 | 9 | 1.4 | 3 | 0 |  | 0 | 0 |  | 0 | 0.003 | 0 |  | 0 | 0 | 0 | 0 | 0 |  | 0 | 0 | 0 | 0 | 0 | 0 | 0
GH4141 | 45.47 | 0.12 | 20 | 12 | 0 | 10.5 | 1.8 | 3.5 | 5 |  | 0 | 0 |  | 0 | 0.01 | 0.07 |  | 0.5 | 0.5 | 0.015 | 0.015 | 0.5 |  | 0 | 0 | 0 | 0 | 0 | 0 | 0
GH4145 | 77.65 | 0 | 14 | 0 | 0 | 0 | 0.4 | 2.25 | 5 | 0.7 | [7 empty] | 0 | 0 | 0 | 0 | 0 |  | 0 | 0 | 0 | 0 | 0 | 0 | 0
GH4145 | 65.945 | 0.08 | 17 | 1 | 0 | 0 | 1 | 2.75 | 9 | 1.2 | [7 empty] | 0.5 | 1 | 0.015 | 0.01 | 0.5 |  | 0 | 0 | 0 | 0 | 0 | 0 | 0
GH4163 | 54.16 | 0.04 | 19 | 19 | 0 | 5.6 | 0.3 | 1.9 | 0 | [5 empty] | 0 |  |  | 0 | 0 | 0 | 0 | 0 |  | 0 | 0 | 0 | 0 | 0 | 0 | 0
GH4163 | 46.893 | 0.08 | 21 | 21 | 0 | 6.1 | 0.6 | 2.4 | 0.7 | [5 empty] | 0.005 |  |  | 0.4 | 0.6 | 0.015 | 0.007 | 0.2 |  | 0 | 0 | 0 | 0 | 0 | 0 | 0
GH4169 | 50 | 0 | 17 | 0 | 0 | 2.8 | 0.2 | 0.65 | 24.6 | 4.75 |  |  | 0 |  | 0 |  |  | 0 | 0 | 0 | 0 | 0 |  | 0 | 0 | 0 | 0 | 0 | 0 | 0
GH4169 | 55 | 0.08 | 21 | 1 | 0 | 3.3 | 0.8 | 1.15 | 11.124 | 5.5 |  |  | 0.01 |  | 0.006 |  |  | 0.35 | 0.35 | 0.015 | 0.015 | 0.3 |  | 0 | 0 | 0 | 0 | 0 | 0 | 0
GH4199 | 64.8 | 0 | 19 | 0 | 9 | 4 | 2.1 | 1.1 | 0 |  |  |  | 0 |  | 0 |  |  | 0 | 0 | 0 | 0 | 0 |  | 0 | 0 | 0 | 0 | 0 | 0 | 0
GH4199 | 52.492 | 0.1 | 21 | 0 | 11 | 6 | 2.6 | 1.6 | 4 |  |  |  | 0.05 |  | 0.008 |  |  | 0.55 | 0.5 | 0.015 | 0.015 | 0.07 |  | 0 | 0 | 0 | 0 | 0 | 0 | 0
GH4202 | 71.8 | 0 | 17 | 0 | 4 | 4 | 1 | 2.2 | 0 | [5 empty] | 0 |  | 0 | 0 | 0 | 0 | 0 |  |  | 0 | 0 | 0 | 0 | 0 | 0 | 0
GH4202 | 60.475 | 0.08 | 20 | 0 | 5 | 5 | 1.5 | 2.8 | 4 | [5 empty] | 0.01 |  | 0.01 | 0.6 | 0.5 | 0.015 | 0.01 |  |  | 0 | 0 | 0 | 0 | 0 | 0 | 0
GH4220 | 60.65 | 0 | 9 | 14 | 5 | 5 | 3.9 | 2.2 | 0 |  |  |  | 0 | 0.25 | 0 |  | 0 | 0 | 0 | 0 | 0 | 0 |  | 0 | 0 | 0 | 0 | 0 | 0 | 0
GH4220 | 46.426 | 0.08 | 12 | 15.5 | 6.5 | 7 | 4.8 | 2.9 | 3 |  |  |  | 0.01 | 0.8 | 0.02 |  | 0.02 | 0.35 | 0.5 | 0.015 | 0.009 | 0.07 |  | 0 | 0 | 0 | 0 | 0 | 0 | 0
GH4413 | 75.3 | 0.04 | 13 | 0 | 5 | 2.5 | 2.4 | 1.7 | 0 |  |  |  | 0 | 0.02 | 0.02 |  | 0.02 | 0 | 0 | 0 | 0 | 0 |  | 0 | 0 | 0 | 0 | 0 | 0 | 0
GH4413 | 61.361 | 0.1 | 16 | 0 | 7 | 4 | 2.9 | 2.2 | 5 |  |  |  | 0.005 | 0.2 | 0.02 |  | 0.02 | 0.6 | 0.5 | 0.015 | 0.009 | 0.07 |  | 0 | 0 | 0 | 0 | 0 | 0 | 0
GH4500 | 58.497 | 0 | 18 | 15 | 0 | 3 | 2.75 | 2.75 | 0 | [5 empty] | 0.003 | 0 |  | 0 | 0 | 0 | 0 | 0 |  | 0 | 0 | 0 | 0 | 0 | 0 | 0
GH4500 | 42.682 | 0.12 | 20 | 20 | 0 | 5 | 3.25 | 3.25 | 4 | [5 empty] | 0.008 | 0.06 |  | 0.75 | 0.75 | 0.015 | 0.015 | 0.1 |  | 0 | 0 | 0 | 0 | 0 | 0 | 0
GH4586 | 58.3 | 0 | 18 | 10 | 2 | 7 | 1.5 | 3.2 | 0 |  | 0 |  | 0 |  | 0 |  |  | 0 | 0 | 0 | 0 |  |  | 0 | 0 | 0 | 0 | 0 | 0 | 0
GH4586 | 44.025 | 0.08 | 20 | 12 | 4 | 9 | 1.7 | 3.54 | 5 |  | 0.015 |  | 0.015 |  | 0.005 |  |  | 0.5 | 0.1 | 0.01 | 0.01 |  |  | 0 | 0 | 0 | 0 | 0 | 0 | 0
GH4648 | 59.9 | 0 | 32 | 0 | 4.3 | 2.3 | 0.5 | 0.5 | 0 | 0.5 |  |  |  |  | 0 |  | 0 | 0 | 0 | 0 | 0 |  |  | 0 | 0 | 0 | 0 | 0 | 0 | 0
GH4648 | 48.037 | 0.1 | 35 | 0 | 5.3 | 3.3 | 1.1 | 1.1 | 4 | 1.1 |  |  |  |  | 0.008 |  | 0.03 | 0.4 | 0.5 | 0.015 | 0.01 |  |  | 0 | 0 | 0 | 0 | 0 | 0 | 0
GH4698 | 78.75 | 0 | 13 | 0 | 0 | 2.8 | 1.3 | 2.35 | 0 | 1.8 |  |  | 0 |  | 0 | 0 | 0 | 0 | 0 | 0 | 0 | 0 |  | 0 | 0 | 0 | 0 | 0 | 0 | 0
GH4698 | 70.91 | 0.08 | 16 | 0 | 0 | 3.2 | 1.7 | 2.75 | 2 | 2.2 |  |  | 0.008 |  | 0.005 | 0.05 | 0.005 | 0.6 | 0.4 | 0.015 | 0.007 | 0.07 |  | 0 | 0 | 0 | 0 | 0 | 0 | 0
GH4708 | 70.05 | 0.05 | 17.5 | 0 | 5.5 | 4 | 1.9 | 1 | 0 | [5 empty] | 0 |  | 0 | 0 | 0 | 0 | 0 |  |  | 0 | 0 | 0 | 0 | 0 | 0 | 0
GH4708 | 57.232 | 0.1 | 20 | 0.5 | 7.5 | 6 | 2.3 | 1.4 | 4 | [5 empty] | 0.008 |  | 0.03 | 0.4 | 0.5 | 0.015 | 0.015 |  |  | 0 | 0 | 0 | 0 | 0 | 0 | 0
GH4710 | 59.99 | 0 | 16.5 | 13.5 | 1 | 2.5 | 2 | 4.5 | 0 | [5 empty] | 0.01 | 0 | 0 | 0 | 0 | 0 | 0 | 0 |  | 0 | 0 | 0 | 0 | 0 | 0 | 0
GH4710 | 48.865 | 0.1 | 19.5 | 16 | 2 | 3.5 | 3 | 5.5 | 1 | [5 empty] | 0.03 | 0.06 | 0.02 | 0.15 | 0.15 | 0.015 | 0.01 | 0.1 |  | 0 | 0 | 0 | 0 | 0 | 0 | 0
GH4738 | 62.497 | 0.03 | 18 | 12 | 0 | 3.5 | 1.2 | 2.75 | 0 | [5 empty] | 0.003 | 0.02 |  | 0 | 0 | 0 | 0 | 0 |  | 0 | 0 | 0 | 0 | 0 | 0 | 0
GH4738 | 51.49 | 0.1 | 21 | 15 | 0 | 5 | 1.6 | 3.25 | 2 | [5 empty] | 0.1 | 0.08 |  | 0.15 | 0.1 | 0.015 | 0.015 | 0.1 |  | 0 | 0 | 0 | 0 | 0 | 0 | 0
GH4742 | 66.25 | 0.04 | 13 | 9 | 0 | 4.5 | 2.4 | 2.4 | 0 | 2.4 | 0 |  |  |  | 0 |  | 0.01 | 0 | 0 | 0 | 0 |  |  | 0 | 0 | 0 | 0 | 0 | 0 | 0
GH4742 | 58.175 | 0.08 | 15 | 11 | 0 | 5.5 | 2.8 | 2.8 | 1 | 2.8 | 0.1 |  |  |  | 0.01 |  | 0.01 | 0.3 | 0.4 | 0.015 | 0.01 |  |  | 0 | 0 | 0 | 0 | 0 | 0 | 0
GH5188 | 20 | 0.05 | 20 | 46.72 | 13 | 0 | 0 | 0 | 0 |  | 0.03 |  |  |  | 0 |  |  | 0.2 | 0 | 0 | 0 | 0 |  | 0 | 0 | 0 | 0 | 0 | 0 | 0
GH5188 | 24 | 0.15 | 24 | 30.86 | 16 | 0 | 0 | 0 | 3 |  | 0.12 |  |  |  | 0.015 |  |  | 0.5 | 1.25 | 0.02 | 0.015 | 0.07 |  | 0 | 0 | 0 | 0 | 0 | 0 | 0
GH5605 | 9 | 0.05 | 19 | 56.95 | 14 | 0 | 0 | 0 | 0 | [8 empty] | 0 | 1 | 0 | 0 |  |  | 0 | 0 | 0 | 0 | 0 | 0 | 0
GH5605 | 11 | 0.15 | 21 | 46.38 | 16 | 0 | 0 | 0 | 3 | [8 empty] | 0.4 | 2 | 0.04 | 0.03 |  |  | 0 | 0 | 0 | 0 | 0 | 0 | 0
GH5941 | 19 | 0 | 19 | 45 | 17 | 0 | 0 | 0 | 0 | [8 empty] | 0 | 0 | 0 | 0 | 0 |  | 0 | 0 | 0 | 0 | 0 | 0 | 0
GH5941 | 23 | 0.1 | 23 | 30.865 | 19 | 0 | 0 | 0 | 1.5 | [8 empty] | 0.5 | 1.5 | 0.02 | 0.015 | 0.5 |  | 0 | 0 | 0 | 0 | 0 | 0 | 0
GH6159 | 31.15 | 0 | 18 | 34 | 0 | 6 | 0.1 | 2.5 | 8 | 0.25 |  |  |  |  | 0 |  |  | 0 | 0 | 0 | 0 |  |  | 0 | 0 | 0 | 0 | 0 | 0 | 0
GH6159 | 19.2 | 0.04 | 20 | 38 | 0 | 8 | 0.3 | 3.25 | 10 | 0.75 |  |  |  |  | 0.03 |  |  | 0.2 | 0.2 | 0.02 | 0.01 |  |  | 0 | 0 | 0 | 0 | 0 | 0 | 0
GH6783 | 26 | 0 | 2.5 | 39.997 | 0 | 0 | 5 | 0 | 24 | 2.5 |  |  |  |  | 0.003 |  |  | 0 | 0 | 0 | 0 | 0 |  | 0 | 0 | 0 | 0 | 0 | 0 | 0
GH6783 | 30 | 0.03 | 3.5 | 28.038 | 0 | 0 | 6 | 0.4 | 27 | 3.5 |  |  |  |  | 0.012 |  |  | 0.5 | 0.5 | 0.015 | 0.005 | 0.5 |  | 0 | 0 | 0 | 0 | 0 | 0 | 0
K211 | 45 | 0.1 | 19.5 | 0 | 7.5 | 0 | 0 | 0 | 27.87 | [5 empty] | 0.03 |  |  | 0 | 0 | 0 | 0 |  |  | 0 | 0 | 0 | 0 | 0 | 0 | 0
K211 | 47 | 0.2 | 20.5 | 0 | 8.5 | 0 | 0 | 0 | 22.77 | [5 empty] | 0.05 |  |  | 0.4 | 0.5 | 0.04 | 0.04 |  |  | 0 | 0 | 0 | 0 | 0 | 0 | 0
K213 | 34 | 0 | 14 | 0 | 4 | 0 | 1.5 | 3 | 43.45 | [5 empty] | 0.05 |  |  | 0 | 0 | 0 | 0 |  |  | 0 | 0 | 0 | 0 | 0 | 0 | 0
K213 | 38 | 0.1 | 16 | 0 | 7 | 0 | 2 | 4 | 31.77 | [5 empty] | 0.1 |  |  | 0.5 | 0.5 | 0.015 | 0.015 |  |  | 0 | 0 | 0 | 0 | 0 | 0 | 0
K214 | 40 | 0 | 11 | 0 | 6.5 | 0 | 1.8 | 4.2 | 36.4 | [5 empty] | 0.1 |  |  | 0 | 0 | 0 | 0 |  |  | 0 | 0 | 0 | 0 | 0 | 0 | 0
K214 | 45 | 0.1 | 13 | 0 | 8 | 0 | 2.4 | 5 | 25.32 | [5 empty] | 0.15 |  |  | 0.5 | 0.5 | 0.015 | 0.015 |  |  | 0 | 0 | 0 | 0 | 0 | 0 | 0
K401 | 72.97 | 0 | 14 | 0 | 7 | 0 | 4.5 | 1.5 | 0 | [5 empty] | 0.03 |  |  | 0 | 0 | 0 | 0 |  |  | 0 | 0 | 0 | 0 | 0 | 0 | 0
K401 | 63.17 | 0.1 | 17 | 0 | 10 | 0.3 | 5.5 | 2 | 0.2 | [5 empty] | 0.1 |  |  | 0.8 | 0.8 | 0.015 | 0.015 |  |  | 0 | 0 | 0 | 0 | 0 | 0 | 0
K402 | 72.34 | 0.13 | 10.5 | 0 | 6 | 4.5 | 4.5 | 2 | 0 | [5 empty] | 0.015 |  | 0.015 | 0 | 0 | 0 | 0 |  |  | 0 | 0 | 0 | 0 | 0 | 0 | 0
K402 | 64.46 | 0.2 | 13.5 | 0 | 8 | 5.5 | 5.3 | 2.7 | 0.2 | [5 empty] | 0.015 |  | 0.015 | 0.04 | 0.04 | 0.02 | 0.01 |  |  | 0 | 0 | 0 | 0 | 0 | 0 | 0
K403 | 69.138 | 0.11 | 10 | 4.5 | 4.8 | 3.8 | 5.3 | 2.3 | 0 | [5 empty] | 0.012 | 0.03 | 0.01 | 0 | 0 | 0 | 0 |  |  | 0 | 0 | 0 | 0 | 0 | 0 | 0
K403 | 59.873 | 0.18 | 12 | 6 | 5.5 | 4.5 | 5.9 | 2.9 | 2 | [5 empty] | 0.022 | 0.08 | 0.01 | 0.5 | 0.5 | 0.02 | 0.015 |  |  | 0 | 0 | 0 | 0 | 0 | 0 | 0
K405 | 65.845 | 0.1 | 9.5 | 9.5 | 4.5 | 3.5 | 5 | 2 | 0 | [5 empty] | 0.015 | 0.03 | 0.01 | 0 | 0 | 0 | 0 |  |  | 0 | 0 | 0 | 0 | 0 | 0 | 0
K405 | 58.754 | 0.18 | 11 | 10.5 | 5.2 | 4.2 | 5.8 | 2.9 | 0.5 | [5 empty] | 0.026 | 0.1 | 0.01 | 0.3 | 0.5 | 0.02 | 0.01 |  |  | 0 | 0 | 0 | 0 | 0 | 0 | 0
K406 | 76.08 | 0.1 | 14 | 0 | 0 | 4.5 | 3.24 | 2 | 0 | [5 empty] | 0.05 | 0.03 |  | 0 | 0 | 0 | 0 |  |  | 0 | 0 | 0 | 0 | 0 | 0 | 0
K406 | 68.19 | 0.2 | 17 | 0 | 0 | 6 | 4 | 3 | 1 | [5 empty] | 0.1 | 0.08 |  | 0.3 | 0.1 | 0.02 | 0.01 |  |  | 0 | 0 | 0 | 0 | 0 | 0 | 0
K406C | 72.17 | 0.03 | 18 | 0 | 0 | 4.5 | 3.25 | 2 | 0 | [5 empty] | 0.05 | 0 |  | 0 | 0 | 0 | 0 |  |  | 0 | 0 | 0 | 0 | 0 | 0 | 0
K406C | 66.36 | 0.08 | 19 | 0 | 0 | 6 | 4 | 3 | 1 | [5 empty] | 0.1 | 0.03 |  | 0.3 | 0.1 | 0.02 | 0.01 |  |  | 0 | 0 | 0 | 0 | 0 | 0 | 0
K407 | 79.5 | 0 | 20 | 0 | 0 | 0 | 0 | 0 | 0 | [8 empty] | 0 | 0 | 0 | 0 | 0.5 |  | 0 | 0 | 0 | 0 | 0 | 0 | 0
K407 | 53.3 | 0.12 | 35 | 0 | 0 | 0 | 0 | 0 | 8 | [8 empty] | 1 | 0.5 | 0.04 | 0.04 | 2 |  | 0 | 0 | 0 | 0 | 0 | 0 | 0
K408 | 68.13 | 0.1 | 14.9 | 0 | 0 | 4.5 | 2.5 | 1.8 | 8 | [5 empty] | 0.06 |  | 0.01 | 0 | 0 | 0 | 0 |  |  | 0 | 0 | 0 | 0 | 0 | 0 | 0
K408 | 56.975 | 0.2 | 17 | 0 | 0 | 6 | 3.5 | 2.5 | 12.5 | [5 empty] | 0.08 |  | 0.01 | 0.6 | 0.6 | 0.015 | 0.02 |  |  | 0 | 0 | 0 | 0 | 0 | 0 | 0
K409 | 66.56 | 0.08 | 7.5 | 9.5 | 0 | 5.75 | 5.75 | 0.8 | 0 | 0 |  | 4 |  |  | 0.01 | 0.05 |  | 0 | 0 | 0 | 0 |  |  | 0 | 0 | 0 | 0 | 0 | 0 | 0
K409 | 61.52 | 0.13 | 8.5 | 10.5 | 0.1 | 6.25 | 6.25 | 1.2 | 0.35 | 0.1 |  | 4.5 |  |  | 0.02 | 0.1 |  | 0.25 | 0.2 | 0.015 | 0.015 |  |  | 0 | 0 | 0 | 0 | 0 | 0 | 0
K412 | 75.185 | 0.11 | 14 | 0 | 4.5 | 3 | 1.6 | 1.6 | 0 |  |  |  |  | 0 | 0.005 |  |  | 0 | 0 | 0 | 0 |  |  | 0 | 0 | 0 | 0 | 0 | 0 | 0
K412 | 57.306 | 0.16 | 18 | 0 | 6.5 | 4 | 2.2 | 2.3 | 8 |  |  |  |  | 0.3 | 0.01 |  |  | 0.6 | 0.6 | 0.015 | 0.009 |  |  | 0 | 0 | 0 | 0 | 0 | 0 | 0
K417 | 64.908 | 0.13 | 8.5 | 14 | 0 | 2.5 | 4.8 | 4.5 | 0 |  |  |  |  | 0.6 | 0.012 | 0.05 |  | 0 | 0 | 0 | 0 |  |  | 0 | 0 | 0 | 0 | 0 | 0 | 0
K417 | 57.043 | 0.22 | 9.5 | 16 | 0 | 3.5 | 5.7 | 5 | 1 |  |  |  |  | 0.9 | 0.022 | 0.09 |  | 0.5 | 0.5 | 0.015 | 0.01 |  |  | 0 | 0 | 0 | 0 | 0 | 0 | 0
K417G | 70.308 | 0.13 | 8.5 | 9 | 0 | 2.5 | 4.8 | 4.1 | 0 |  |  |  |  | 0.6 | 0.012 | 0.05 |  | 0 | 0 | 0 | 0 |  |  | 0 | 0 | 0 | 0 | 0 | 0 | 0
K417G | 62.941 | 0.22 | 9.5 | 11 | 0 | 3.5 | 5.7 | 4.7 | 1 |  |  |  |  | 0.9 | 0.024 | 0.09 |  | 0.2 | 0.2 | 0.015 | 0.01 |  |  | 0 | 0 | 0 | 0 | 0 | 0 | 0
K417L | 76.447 | 0.05 | 11 | 3 | 0 | 2.5 | 4 | 3 | [6 empty] | 0.003 |  |  |  |  | 0 | 0 |  |  | 0 | 0 | 0 | 0 | 0 | 0 | 0
K417L | 65.552 | 0.22 | 15 | 5 | 0 | 3.5 | 5.7 | 5 | [6 empty] | 0.012 |  |  |  |  | 0.01 | 0.006 |  |  | 0 | 0 | 0 | 0 | 0 | 0 | 0
K418 | 76.752 | 0.08 | 11.5 | 0 | 0 | 3.8 | 5.5 | 0.5 | 0 | 1.8 |  |  |  |  | 0.008 | 0.06 |  | 0 | 0 | 0 | 0 |  |  | 0 | 0 | 0 | 0 | 0 | 0 | 0
K418 | 69.445 | 0.16 | 13.5 | 0 | 0 | 4.8 | 6.4 | 1 | 1 | 2.5 |  |  |  |  | 0.02 | 0.15 |  | 0.5 | 0.5 | 0.015 | 0.01 |  |  | 0 | 0 | 0 | 0 | 0 | 0 | 0
K418B | 77.715 | 0.03 | 11 | 0 | 0 | 3.8 | 5.5 | 0.4 | 0 | 1.5 |  |  |  |  | 0.005 | 0.05 |  | 0 | 0 | 0 | 0 | 0 |  | 0 | 0 | 0 | 0 | 0 | 0 | 0
K418B | 68.785 | 0.07 | 13 | 1 | 0 | 5.2 | 6.5 | 1 | 0.5 | 2.5 |  |  |  |  | 0.015 | 0.15 |  | 0.5 | 0.25 | 0.015 | 0.015 | 0.5 |  | 0 | 0 | 0 | 0 | 0 | 0 | 0
K419 | 63.43 | 0.09 | 5.5 | 11 | 9.5 | 1.7 | 5.2 | 1 | 0 | 2.5 |  |  | 0 | 0 | 0.05 | 0.03 |  | 0 | 0 |  | 0 | 0 |  | 0 | 0 | 0 | 0 | 0 | 0 | 0
K419 | 55.162 | 0.14 | 6.5 | 13 | 10.5 | 2.3 | 5.7 | 1.5 | 0.5 | 3.3 |  |  | 0.003 | 0.1 | 0.1 | 0.08 |  | 0.2 | 0.5 |  | 0.015 | 0.4 |  | 0 | 0 | 0 | 0 | 0 | 0 | 0
K419H | 61.28 | 0.09 | 5.5 | 11 | 9.5 | 1.7 | 5.2 | 1 | 0 | 2.25 |  | 1.2 |  | 0 | 0.05 | 0.03 |  | 0 | 0 |  | 0 | 0 |  | 1.2 | 0 | 0 | 0 | 0 | 0 | 0
K419H | 52.915 | 0.14 | 6.5 | 13 | 10.7 | 2.3 | 5.7 | 1.5 | 0.5 | 2.75 |  | 1.6 |  | 0.1 | 0.1 | 0.08 |  | 0.2 | 0.2 |  | 0.015 | 0.1 |  | 1.6 | 0 | 0 | 0 | 0 | 0 | 0
K423 | 61.476 | 0.12 | 14.5 | 9 | 0 | 7.6 | 3.9 | 3.4 | 0 | 0 |  | 0 |  |  | 0.004 |  |  | 0 | 0 | 0 | 0 |  |  | 0 | 0 | 0 | 0 | 0 | 0 | 0
K423 | 53.742 | 0.18 | 16.5 | 10.5 | 0.2 | 9 | 4.4 | 3.8 | 0.5 | 0.25 |  | 0.25 |  |  | 0.008 |  |  | 0.2 | 0.2 | 0.01 | 0.01 |  |  | 0.25 | 0 | 0 | 0 | 0 | 0 | 0
K423A | 63.575 | 0.12 | 14 | 8.2 | 0 | 6.8 | 3.9 | 3.4 | 0 | 0 |  |  |  |  | 0.005 |  |  | 0 | 0 |  | 0 |  |  | 0 | 0 | 0 | 0 | 0 | 0 | 0
K423A | 56.945 | 0.18 | 15.5 | 9.5 | 0.2 | 8.3 | 4.4 | 3.8 | 0.5 | 0.25 |  |  |  |  | 0.015 |  |  | 0.2 | 0.2 |  | 0.01 |  |  | 0 | 0 | 0 | 0 | 0 | 0 | 0
K424 | 65.405 | 0.14 | 8.5 | 12 | 1 | 2.7 | 5 | 4.2 | 0 | 0.5 |  |  |  | 0.5 | 0.015 | 0.02 | 0.02 | 0 | 0 | 0 | 0 |  |  | 0 | 0 | 0 | 0 | 0 | 0 | 0
K424 | 53.815 | 0.2 | 10.5 | 15 | 1.8 | 3.4 | 5.7 | 4.7 | 2 | 1 |  |  |  | 1 | 0.015 | 0.02 | 0.02 | 0.4 | 0.4 | 0.015 | 0.015 |  |  | 0 | 0 | 0 | 0 | 0 | 0 | 0
K430 | 81 | 0 | 19 | 0 | 0 | 0 | 0 | 0 | 0 | 0 | [7 empty] | 0 | 0 | 0 | 0 | 0 |  | 0 | 0 | 0 | 0 | 0 | 0 | 0
K430 | 73.58 | 0.12 | 22 | 0 | 0 | 0 | 0.15 | 0 | 1.5 | 0 | [7 empty] | 1.2 | 1.2 | 0.03 | 0.02 | 0.2 |  | 0 | 0 | 0 | 0 | 0 | 0 | 0
K435 | 62.145 | 0.06 | 15 | 10 | 4.5 | 1.5 | 2.4 | 4.2 | 0 | 0.1 |  |  | 0.01 |  | 0.02 | 0.05 | 0.015 | 0 | 0 | 0 | 0 | 0 |  | 0 | 0 | 0 | 0 | 0 | 0 | 0
K435 | 51.899 | 0.12 | 16.7 | 12.5 | 6.5 | 2.5 | 3.2 | 5 | 0.5 | 0.3 |  |  | 0.01 |  | 0.02 | 0.05 | 0.015 | 0.3 | 0.3 | 0.008 | 0.008 | 0.07 |  | 0 | 0 | 0 | 0 | 0 | 0 | 0
K438 | 63.945 | 0.1 | 15.7 | 8 | 2.4 | 1.5 | 3.2 | 3 | 0 | 0.6 |  | 1.5 |  |  | 0.005 | 0.05 |  | 0 | 0 | 0 | 0 |  |  | 0 | 0 | 0 | 0 | 0 | 0 | 0
K438 | 58.205 | 0.2 | 16.3 | 9 | 2.8 | 2 | 3.7 | 3.5 | 0.5 | 1.1 |  | 2 |  |  | 0.015 | 0.15 |  | 0.3 | 0.2 | 0.015 | 0.015 |  |  | 0 | 0 | 0 | 0 | 0 | 0 | 0
K438G | 64.365 | 0.13 | 15.3 | 8 | 2.3 | 1.4 | 3.5 | 3.2 | 0 | 0.4 |  | 1.4 |  |  | 0.005 |  |  | 0 | 0 | 0 | 0 | 0 |  | 0 | 0 | 0 | 0 | 0 | 0 | 0
K438G | 57.5645 | 0.2 | 16.3 | 9 | 2.9 | 2 | 4.5 | 4 | 0.2 | 1 |  | 2 |  |  | 0.015 |  |  | 0.01 | 0.2 | 0.0005 | 0.01 | 0.1 |  | 0 | 0 | 0 | 0 | 0 | 0 | 0
K441 | 68.379 | 0.02 | 15 | 0 | 12 | 1.5 | 3.1 | 0 | 0 | 0 | 0 | 0 | 0 | 0 | 0.001 | 0 |  |  |  | 0 | 0 |  |  | 0 | 0 | 0 | 0 | 0 | 0 | 0
K441 | 60.824 | 0.1 | 17 | 0 | 15 | 3 | 4 | 0 | 0 | 0 | 0 | 0 | 0 | 0 | 0.01 | 0.05 |  |  |  | 0.015 | 0.001 |  |  | 0 | 0 | 0 | 0 | 0 | 0 | 0
K444 | 60.635 | 0.04 | 15.4 | 10 | 4.7 | 1.6 | 2.8 | 4.2 | 0 | 0.1 |  | 0.2 |  |  | 0.06 | 0.05 | 0.015 | 0 | 0 | 0 | 0 | 0 |  | 0.2 | 0 | 0 | 0 | 0 | 0 | 0
K444 | 53.129 | 0.09 | 16.3 | 11.5 | 5.9 | 2.3 | 3.3 | 5 | 0.5 | 0.3 |  | 0.4 |  |  | 0.1 | 0.05 | 0.015 | 0.3 | 0.3 | 0.008 | 0.008 | 0.1 |  | 0.4 | 0 | 0 | 0 | 0 | 0 | 0
K445 | 61.51 | 0.06 | 13.4 | 9.5 | 3.8 | 1.2 | 3.7 | 2.4 | 0 |  |  | 4.4 |  |  | 0.02 | 0.01 |  | 0 | 0 | 0 | 0 | 0 |  | 0 | 0 | 0 | 0 | 0 | 0 | 0
K445 | 54.774 | 0.12 | 14.4 | 10.5 | 4.8 | 1.8 | 4.3 | 3 | 0.5 |  |  | 5 |  |  | 0.04 | 0.05 |  | 0.3 | 0.3 | 0.008 | 0.008 | 0.1 |  | 0 | 0 | 0 | 0 | 0 | 0 | 0
K446 | 59.52 | 0.06 | 15 | 0 | 4 | 3 | 1.5 | 2.1 | 14 | 0.8 |  |  | 0 |  | 0 | 0.01 | 0.01 | 0 | 0 | 0 |  | 0 |  | 0 | 0 | 0 | 0 | 0 | 0 | 0
K446 | 50.22 | 0.12 | 17 | 0 | 6 | 4 | 2 | 2.6 | 16 | 1.3 |  |  | 0.01 |  | 0.01 | 0.01 | 0.01 | 0.3 | 0.3 | 0.01 | 0.01 | 0.1 |  | 0 | 0 | 0 | 0 | 0 | 0 | 0
K447 | 52.231 | 0.15 | 18 | 18 | 5.3 | 0 | 1.5 | 3 | 0 | 0.6 |  | 1.2 |  |  | 0.002 | 0.017 |  | 0 | 0 | 0 | 0 | 0 |  | 0 | 0 | 0 | 0 | 0 | 0 | 0
K447 | 43.839 | 0.2 | 20.2 | 19.5 | 6.3 | 0 | 2.2 | 3.9 | 0.5 | 1.1 |  | 1.5 |  |  | 0.012 | 0.033 |  | 0.3 | 0.3 | 0.008 | 0.008 | 0.1 |  | 0 | 0 | 0 | 0 | 0 | 0 | 0
K452 | 60.95 | 0.07 | 20 | 10.3 | 3 | 0.3 | 2.1 | 3.1 | 0 | 0.15 |  |  |  |  | 0.01 | 0.02 |  | 0 | 0 | 0 | 0 | 0 |  | 0 | 0 | 0 | 0 | 0 | 0 | 0
K452 | 52.714 | 0.14 | 21.8 | 12 | 4 | 0.9 | 2.9 | 3.9 | 0.5 | 0.35 |  |  |  |  | 0.02 | 0.06 |  | 0.3 | 0.3 | 0.008 | 0.008 | 0.1 |  | 0 | 0 | 0 | 0 | 0 | 0 | 0
K461 | 67.68 | 0.12 | 15 | 0 | 2.1 | 3.6 | 2.1 | 2.1 | 6 | [5 empty] | 0.1 |  |  | 1.2 | 0 | 0 | 0 |  |  | 0 | 0 | 0 | 0 | 0 | 0 | 0
K461 | 59.06 | 0.17 | 17 | 0.5 | 2.5 | 5 | 2.8 | 3 | 7.5 | [5 empty] | 0.13 |  |  | 2 | 0.3 | 0.02 | 0.02 |  |  | 0 | 0 | 0 | 0 | 0 | 0 | 0
K477 | 61.038 | 0.05 | 14 | 14 | 0 | 3.9 | 4 | 3 | 0 | [5 empty] | 0.012 | 0 | 0 | 0 | 0 | 0 | 0 |  |  | 0 | 0 | 0 | 0 | 0 | 0 | 0
K477 | 53.975 | 0.09 | 15.25 | 16 | 0 | 4.5 | 4.6 | 3.7 | 1 | [5 empty] | 0.02 | 0.04 | 0.1 | 0.5 | 0.2 | 0.015 | 0.01 |  |  | 0 | 0 | 0 | 0 | 0 | 0 | 0
K480 | 62.12 | 0.15 | 13.7 | 9 | 3.7 | 3.7 | 2.8 | 4.8 | 0 | 0 | 0 | 0 | 0 | 0 | 0.01 | 0.02 |  | 0 | 0 | 0 | 0 | 0 |  | 0 | 0 | 0 | 0 | 0 | 0 | 0
K480 | 56.81 | 0.19 | 14.3 | 10 | 4.3 | 4.3 | 3.2 | 5.2 | 0.35 | 0.1 | 0.1 | 0.1 | 0.01 | 0.1 | 0.02 | 0.1 |  | 0.1 | 0.5 | 0.01 | 0.01 | 0.1 |  | 0.1 | 0 | 0 | 0 | 0 | 0 | 0
K491 | 67.92 | 0 | 9.5 | 9.5 | 0 | 2.75 | 5.25 | 5 | 0 |  |  |  | 0 |  | 0.08 | 0 |  | 0 | 0 | 0 | 0 |  |  | 0 | 0 | 0 | 0 | 0 | 0 | 0
K491 | 63.595 | 0.02 | 10.5 | 10.5 | 0 | 3.25 | 5.75 | 5.5 | 0.5 |  |  |  | 0.005 |  | 0.12 | 0.04 |  | 0.1 | 0.1 | 0.01 | 0.01 |  |  | 0 | 0 | 0 | 0 | 0 | 0 | 0
K4002 | 63.78 | 0.13 | 8 | 9 | 9 | 0 | 5.25 | 1.25 | 0 |  |  | 2.25 | 0 | 0 | 0.01 | 0.03 |  | 0 | 0 |  | 0 | 0 |  | 1.3 | 0 | 0 | 0 | 0 | 0 | 0
K4002 | 54.167 | 0.17 | 10 | 11 | 11 | 0.5 | 5.75 | 1.75 | 0.5 |  |  | 2.75 | 0.003 | 0.1 | 0.02 | 0.08 |  | 0.2 | 0.2 |  | 0.01 | 0.1 |  | 1.7 | 0 | 0 | 0 | 0 | 0 | 0
K4130 | 67.9 | 0 | 20 | 0 | 0 | 9 | 0.7 | 2.4 | 0 | 0 | [7 empty] | 0 | 0 | [5 empty] | 0 | 0 | 0 | 0 | 0 | 0
K4130 | 59.64 | 0.01 | 23 | 1 | 0.2 | 10.5 | 0.9 | 2.8 | 0.5 | 0.25 | [7 empty] | 0.6 | 0.6 | [5 empty] | 0 | 0 | 0 | 0 | 0 | 0
K4163 | 53.01 | 0.04 | 19.5 | 18.5 | 0 | 5.6 | 0.4 | 2 | 0.7 | 0.25 |  |  |  |  | 0 |  |  | 0 | 0 |  | 0 | 0 |  |  | 0 | 0 | 0 | 0 | 0 | 0
K4163 | 46.458 | 0.08 | 21 | 21 | 0.2 | 6.1 | 0.6 | 2.4 | 0.7 | 0.25 |  |  |  |  | 0.005 |  |  | 0.4 | 0.6 |  | 0.007 | 0.2 |  |  | 0 | 0 | 0 | 0 | 0 | 0
K4169 | 50 | 0.02 | 17 | 0 | 0 | 2.8 | 0.3 | 0.65 | 24.83 | 4.4 |  |  |  |  | 0 | 0 |  | 0 | 0 | 0 | 0 | 0 |  |  | 0 | 0 | 0 | 0 | 0 | 0
K4169 | 55 | 0.08 | 21 | 1 | 0 | 3.3 | 0.7 | 1.15 | 11.284 | 5.4 |  |  |  |  | 0.006 | 0.05 |  | 0.35 | 0.35 | 0.015 | 0.015 | 0.3 |  |  | 0 | 0 | 0 | 0 | 0 | 0
K4202 | 71.8 | 0 | 17 | 0 | 4 | 4 | 1 | 2.2 | 0 | [5 empty] | 0 |  | 0 | 0 | 0 | 0 | 0 |  |  |  | 0 | 0 | 0 | 0 | 0 | 0
K4202 | 60.47 | 0.08 | 20 | 0 | 5 | 5 | 1.5 | 2.8 | 4 | [5 empty] | 0.015 |  | 0.01 | 0.6 | 0.5 | 0.015 | 0.01 |  |  |  | 0 | 0 | 0 | 0 | 0 | 0
K4242 | 59.78 | 0.27 | 20 | 9.55 | 0 | 10 | 0 | 0 | 0 | 0 | [7 empty] | 0.2 | 0.2 | [5 empty] | 0 | 0 | 0 | 0 | 0 | 0
K4242 | 52 | 0.35 | 23 | 11 | 0.2 | 11 | 0.2 | 0.3 | 0.75 | 0.25 | [7 empty] | 0.45 | 0.5 | [5 empty] | 0 | 0 | 0 | 0 | 0 | 0
K4536 | 53.8 | 0 | 20.5 | 0.5 | 0.2 | 8 | 0 | 0 | 17 | [5 empty] | 0 |  |  | 0 | 0 | 0 | 0 |  |  |  | 0 | 0 | 0 | 0 | 0 | 0
K4536 | 41.32 | 0.1 | 23 | 2.5 | 1 | 10 | 0 | 0 | 20 | [5 empty] | 0.01 |  |  | 1 | 1 | 0.04 | 0.03 |  |  |  | 0 | 0 | 0 | 0 | 0 | 0
K4537 | 62.39 | 0.07 | 15 | 9 | 4.7 | 1.2 | 2.7 | 3.2 | 0 | 1.7 |  |  |  |  | 0.01 | 0.03 |  |  |  | 0 | 0 |  |  |  | 0 | 0 | 0 | 0 | 0 | 0
K4537 | 56.26 | 0.12 | 16 | 11 | 5.2 | 1.7 | 3.2 | 3.7 | 0.5 | 2.2 |  |  |  |  | 0.02 | 0.07 |  |  |  | 0.015 | 0.015 |  |  |  | 0 | 0 | 0 | 0 | 0 | 0
K4648 | 59.27 | 0.03 | 32 | 0 | 4.3 | 2.3 | 0.7 | 0.7 | 0 | 0.7 |  |  |  |  | 0 |  | 0 | 0 |  |  | 0 |  |  |  | 0 | 0 | 0 | 0 | 0 | 0
K4648 | 51.152 | 0.1 | 35 | 0 | 5.5 | 3.5 | 1.3 | 1.3 | 0.5 | 1.3 |  |  |  |  | 0.008 |  | 0.03 | 0.3 |  |  | 0.01 |  |  |  | 0 | 0 | 0 | 0 | 0 | 0
K4708 | 70.05 | 0.05 | 17.5 | 0 | 5.5 | 4 | 1.9 | 1 | 0 | [5 empty] | 0 |  | 0 | 0 | 0 | 0 | 0 |  |  |  | 0 | 0 | 0 | 0 | 0 | 0
K4708 | 57.032 | 0.1 | 20.5 | 0 | 7.5 | 6 | 2.3 | 1.4 | 4 | [5 empty] | 0.008 |  | 0.03 | 0.6 | 0.5 | 0.015 | 0.015 |  |  |  | 0 | 0 | 0 | 0 | 0 | 0
K605 | 9 | 0 | 19 | 57 | 14 | 0 | 0 | 0 | 0 | [5 empty] | 0 |  |  | 0 | 1 | 0 | 0 |  |  |  | 0 | 0 | 0 | 0 | 0 | 0
K605 | 11 | 0.4 | 21 | 46.1 | 16 | 0 | 0 | 0 | 3 | [5 empty] | 0.03 |  |  | 0.4 | 2 | 0.04 | 0.03 |  |  |  | 0 | 0 | 0 | 0 | 0 | 0
K610 | 3 | 0.15 | 25 | 67.35 | 0 | 4.5 | 0 | 0 | 0 | [8 empty] | 0 | 0 | 0 | 0 |  |  |  | 0 | 0 | 0 | 0 | 0 | 0
K610 | 3.7 | 0.25 | 28 | 59.4 | 0.5 | 5.5 | 0 | 0 | 1.5 | [8 empty] | 0.5 | 0.6 | 0.025 | 0.025 |  |  |  | 0 | 0 | 0 | 0 | 0 | 0
K612 | 0 | 1.7 | 27 | 62.3 | 8 | 0 | 1 | 0 | 0 | [8 empty] | 0 | 0 | [5 empty] | 0 | 0 | 0 | 0 | 0 | 0
K612 | 1.5 | 1.95 | 31 | 46.55 | 10 | 2.5 | 1 | 0 | 2.5 | [8 empty] | 1.5 | 1.5 | [5 empty] | 0 | 0 | 0 | 0 | 0 | 0
K640 | 9.5 | 0.45 | 24.5 | 58.55 | 7 | 0 | 0 | 0 | 0 | [8 empty] | 0 | 0 | 0 | 0 |  |  |  | 0 | 0 | 0 | 0 | 0 | 0
K640 | 11.5 | 0.55 | 26.5 | 49.37 | 8 | 0 | 0 | 0 | 2 | [8 empty] | 1 | 1 | 0.04 | 0.04 |  |  |  | 0 | 0 | 0 | 0 | 0 | 0
K640M | 9.5 | 0.45 | 24.5 | 57.492 | 7 | 0.1 | 0.7 | 0.05 | 0 |  |  | 0.1 |  |  | 0.008 | 0.1 |  | 0 | 0 | 0 | 0 |  |  |  | 0 | 0 | 0 | 0 | 0 | 0
K640M | 11.5 | 0.55 | 26.5 | 46.17 | 8 | 0.5 | 1.2 | 0.3 | 2 |  |  | 0.5 |  |  | 0.4 | 0.3 |  | 1 | 1 | 0.04 | 0.04 |  |  |  | 0 | 0 | 0 | 0 | 0 | 0
K6188 | 20 | 0.15 | 20 | 43.65 | 13 | 0 | 0 | 0 | 3 | [5 empty] | 0 |  |  | 0.2 | 0 | 0 | 0 |  |  |  | 0 | 0 | 0 | 0 | 0 | 0
K6188 | 24 | 0.15 | 24 | 30.8 | 16 | 0 | 0 | 0 | 3 | [5 empty] | 0.015 |  |  | 0.5 | 1.5 | 0.02 | 0.015 |  |  |  | 0 | 0 | 0 | 0 | 0 | 0
K6384 | 9 | 0.55 | 22.5 | 57.8 | 6.5 | 0 | 0.1 | 0.15 | 0 |  |  | 3 | [5 empty] | 0.4 | [6 empty] | 0 | 0 | 0 | 0 | 0 | 0
K6384 | 11 | 0.65 | 24.25 | 49.75 | 7.5 | 0 | 0.25 | 0.3 | 1.5 |  |  | 4 | [5 empty] | 0.8 | [6 empty] | 0 | 0 | 0 | 0 | 0 | 0
K825 | 39.5 | 0.02 | 58.68 | 0 | 1.4 | 0 | 0 | 0.2 | 0 |  |  |  |  | 0.2 |  |  |  | 0 | 0 | 0 | 0 |  |  |  | 0 | 0 | 0 | 0 | 0 | 0
K825 | 42.5 | 0.8 | 53.075 | 0 | 1.8 | 0 | 0 | 0.4 | 0 |  |  |  |  | 0.4 |  |  |  | 0.5 | 0.5 | 0.015 | 0.01 |  |  |  | 0 | 0 | 0 | 0 | 0 | 0
DZ404 | 0.1 | 9 | 69.588 | 5.5 | 5.1 | 3.5 | 5.6 | 1.6 | 0 | [5 empty] | 0.012 | 0 |  | 0 | 0 | 0 | 0 |  |  |  | 0 | 0 | 0 | 0 | 0 | 0
DZ404 | 0.16 | 10 | 62.6559 | 6.5 | 5.8 | 4.2 | 6.4 | 2.2 | 1 | [5 empty] | 0.025 | 0.02 |  | 0.5 | 0.5 | 0.02 | 0.01 |  |  |  | 0.001 | 0.001 | 0.005 | 0.002 | 0.0001 | 0
DZ405 | 0.07 | 9.5 | 65.92 | 9.5 | 4.5 | 3.5 | 5 | 2 | 0 | [5 empty] | 0.01 | 0 |  | 0 | 0 | 0 | 0 |  |  |  | 0 | 0 | 0 | 0 | 0 | 0
DZ405 | 0.15 | 11 | 58.5 | 10.5 | 5.5 | 4.2 | 6 | 3 | 0 | [5 empty] | 0.02 | 0.1 |  | 0.5 | 0.5 | 0.02 | 0.01 |  |  |  | 0 | 0 | 0 | 0 | 0 | 0
DZ417G | 0.13 | 8.5 | 70.358 | 9 | 0 | 2.5 | 4.8 | 4.1 | 0 |  |  |  |  | 0.6 | 0.012 |  |  | 0 | 0 | 0 | 0 |  |  |  | 0 | 0 | 0 | 0 | 0 | 0
DZ417G | 0.22 | 9.5 | 63.5344 | 11 | 0 | 3.5 | 5.7 | 4.7 | 0.5 |  |  |  |  | 0.9 | 0.024 |  |  | 0.2 | 0.2 | 0.005 | 0.008 |  |  |  | 0.0005 | 0.001 | 0.005 | 0.002 | 0.0001 | 0
DZ422 | 0.12 | 8 | 62.72 | 9 | 11.5 | 0 | 4.75 | 1.75 | 0 | 0.75 |  | 1.4 |  |  | 0.01 | 0 |  | 0 | 0 | 0 | 0 | 0 |  |  | 0 |  |  |  | 0 | 0
DZ422 | 0.16 | 10 | 55.04445 | 11 | 12.5 | 0 | 5.25 | 2.25 | 0.2 | 1.25 |  | 1.8 |  |  | 0.02 | 0.05 |  | 0.15 | 0.2 | 0.01 | 0.015 | 0.1 |  |  | 0.0005 |  |  |  | 5e-05 | 0
DZ422B | 0.12 | 8 | 63.32 | 9 | 11.5 | 0 | 4.75 | 1.75 | 0 | 0.75 |  | 0.8 |  |  | 0.01 | 0 |  | 0 | 0 | 0 | 0 | 0 |  |  | 0 |  |  |  | 0 | 0
DZ422B | 0.14 | 10 | 55.82447 | 11 | 12.5 | 0 | 5.25 | 2.25 | 0.25 | 1.25 |  | 1.1 |  |  | 0.02 | 0.05 |  | 0.12 | 0.12 | 0.015 | 0.01 | 0.1 |  |  | 0.0005 |  |  |  | 3e-05 | 0
DZ438G | 0.08 | 15.5 | 63.615 | 8 | 2.4 | 1.5 | 3.5 | 3.5 | 0 | 0.4 | 1.5 |  |  |  | 0.005 |  |  | 0 | 0 | 0 | 0 |  |  |  | 0 | 0 |  | 0 | 0 | 0
DZ439G | 0.14 | 16.4 | 57.4254 | 9 | 2.8 | 2 | 4.3 | 4.3 | 0.3 | 1 | 2 |  |  |  | 0.015 |  |  | 0.15 | 0.15 | 0.0005 | 0.015 |  |  |  | 0.001 | 0.001 |  | 0.002 | 0.0001 | 0
DZ4002 | 0.13 | 8 | 63.78 | 9 | 9 | 0 | 5.25 | 1.25 | 0 |  | 2.25 | 1.3 |  | 0 | 0.01 | 0.03 |  | 0 | 0 | 0 | 0 | 0 | [7 empty] | 0
DZ4002 | 0.17 | 10 | 54.147 | 11 | 11 | 0.5 | 5.75 | 1.75 | 0.5 |  | 2.753 | 1.7 |  | 0.1 | 0.02 | 0.08 |  | 0.2 | 0.2 | 0.02 | 0.01 | 0.1 | [7 empty] | 0
DZ4125 | 0.07 | 8.4 | 63.829 | 9.5 | 6.5 | 1.5 | 4.8 | 0.7 | 0 |  | 3.5 | 1.2 |  |  | 0.001 | 0 |  | 0 | 0 | 0 | 0 |  |  |  | 0 | 0 | 0 | 0 | 0 | 0
DZ4125 | 0.12 | 9.4 | 56.75645 | 10.5 | 7.5 | 2.5 | 5.4 | 1.2 | 0.3 |  | 4.1 | 1.8 |  |  | 0.02 | 0.08 |  | 0.15 | 0.15 | 0.01 | 0.01 |  |  |  | 0.0005 | 0.001 | 0.001 | 0.001 | 5e-05 | 0.0005
DZ4125L | 0.06 | 8.2 | 65.235 | 9.2 | 6.2 | 1.5 | 4.3 | 2 | 0 |  | 3.3 |  |  |  | 0.005 | 0 |  | 0 | 0 | 0 | 0 |  |  |  | 0 | 0 | 0 | 0 | 0 | 0
DZ4125L | 0.14 | 9.8 | 56.28045 | 10.8 | 7.8 | 2.5 | 5.3 | 2.8 | 0.2 |  | 4 |  |  |  | 0.015 | 0.05 |  | 0.15 | 0.15 | 0.001 | 0.01 |  |  |  | 0.0005 | 0.001 | 0.001 | 0.001 | 5e-05 | 0.0005
DZ640M | 0.45 | 24.5 | 9.5 | 57.492 | 7 | 0.1 | 0.7 | 0.05 | 0 |  | 0.1 |  |  |  | 0.008 | 0.1 |  | 0 | 0 | 0 | 0 |  |  |  | 0 | 0 | 0 | 0 | 0
DZ640M | 0.55 | 26.5 | 11.5 | 46.5795 | 8 | 0.5 | 1.2 | 0.3 | 2 |  | 0.5 |  |  |  | 0.018 | 0.3 |  | 1 | 1 | 0.04 | 0.01 |  |  |  | 0.0005 | 0.001 | 0.001 | 0.001 | 5e-05
FGH4095 | 65.424 | 0.04 | 12 | 7 | 3.3 | 3.3 | 3.3 | 2.3 | 0 | 3.3 | 0 |  |  |  | 0.006 | 0.03 |  | 0 | 0 | 0 | 0 |  |  |  | 0 | 0 | 0 | 0 | 0 | 0
FGH4095 | 58.425 | 0.09 | 14 | 9 | 3.7 | 3.7 | 3.7 | 2.7 | 0.5 | 3.7 | 0.02 |  |  |  | 0.015 | 0.07 |  | 0.2 | 0.15 | 0.015 | 0.015 |  |  |  | 0 | 0 | 0 | 0 | 0 | 0
FGH4096 | 58.744 | 0.02 | 15 | 12.5 | 3.8 | 3.8 | 2 | 3.5 | 0 | 0.6 | 0 |  |  |  | 0.006 | 0.025 | 0.005 | 0 | 0 | 0 | 0 |  |  |  | 0 | 0 | 0 | 0 | 0 | 0
FGH4096 | 53.775 | 0.05 | 16 | 13.5 | 4.2 | 4.2 | 2.4 | 3.9 | 0.5 | 1 | 0.02 |  |  |  | 0.015 | 0.05 | 0.01 | 0.2 | 0.15 | 0.015 | 0.015 |  |  |  | 0 | 0 | 0 | 0 | 0 | 0
FGH4097 | 59.707 | 0.02 | 8 | 15 | 4.8 | 3.5 | 4.85 | 1.6 | 0 | 2.4 |  | 0.1 | 0.002 |  | 0.006 | 0.01 | 0.005 | 0 | 0 | 0 | 0 |  |  |  | 0 | 0 | 0 | 0 | 0 | 0
FGH4097 | 51.926 | 0.06 | 10 | 16.5 | 5.9 | 4.2 | 5.25 | 2 | 0.5 | 2.8 |  | 0.4 | 0.05 |  | 0.015 | 0.015 | 0.01 | 0.2 | 0.15 | 0.015 | 0.009 |  |  |  | 0 | 0 | 0 | 0 | 0 | 0
MGH2756 | 0 | 0 | 18.5 | 0 | 0 | 0 | 3.75 | 0.2 | 77.25 | [15 empty] | 0 | 0 | 0 | 0.3
MGH2756 | 0.5 | 0.1 | 21.5 | 0 | 0 | 0 | 5.75 | 0.6 | 70.85 | [15 empty] | 0 | 0 | 0 | 0.7
MGH2757 | 0 | 0 | 9 | 0 | 1 | 0.2 | 0 | 0.3 | 89.3 | [15 empty] | 0 | 0 | 0 | 0.2
MGH2757 | 1 | 0.2 | 15 | 0 | 3 | 1.5 | 0 | 2.5 | 75.8 | [15 empty] | 0 | 0 | 0 | 1
MGH4754 | 80.35 | 0 | 18.5 | 0 | 0 | 0 | 0.25 | 0.4 | 0 | [11 empty] | 0 |  |  |  | 0 | 0 | 0 | 0.5 | 0
MGH4754 | 74.795 | 0.05 | 21.5 | 0 | 0 | 0 | 0.55 | 0.7 | 1.2 | [11 empty] | 0.005 |  |  |  | 0 | 0 | 0 | 0.7 | 0.5
MGH4755 | 74.9 | 0 | 25 | 0 | 0 | 0 | 0 | 0 | 0 | [15 empty] | 0 | 0 | 0 | 0.1
MGH4755 | 58.9 | 0.1 | 35 | 0 | 0 | 0 | 0 | 0 | 4 | [15 empty] | 0 | 0 | 0 | 2
MGH4758 | 70.85 | 0 | 28 | 0 | 0 | 0 | 0.25 | 0.4 | 0 | [11 empty] | 0 |  |  |  | 0 | 0 | 0 | 0.5 | 0
MGH4758 | 64.295 | 0.05 | 32 | 0 | 0 | 0 | 0.55 | 0.7 | 1.2 | [11 empty] | 0.005 |  |  |  | 0 | 0 | 0 | 0.7 | 0.5
IN100 | 58.39 | 0.07 | 12.4 | 16.5 | 3.2 | 0 | 5 | 4.3 | 0 |  |  | 0.02 | 0.06 |  | 0.06 | [9 empty] | 0 | 0 | 0 | 0 | 0 | 0
LCAstroloy | 55.143 | 0.023 | 15.1 | 17 | 5.2 | 0 | 4 | 3.5 | 0 |  |  | 0.024 |  |  | 0.01 | [9 empty] | 0 | 0 | 0 | 0 | 0 | 0
MERL76 | 55.395 | 0.025 | 12.2 | 18.2 | 3.2 |  | 5 | 4.3 | 0 | 1.3 |  | 0.02 |  |  | 0.06 |  |  |  |  | 0.3 |  |  |  |  | 0 | 0 | 0 | 0 | 0 | 0
Rene95 | 61.957 | 0.08 | 12.8 | 8.1 | 3.6 | 3.6 | 3.6 | 2.6 | 0 | 3.6 |  | 0.01 |  |  | 0.053 | [9 empty] | 0 | 0 | 0 | 0 | 0 | 0
Rene88DT | 56.405 | 0.03 | 16 | 13 | 4 | 4 | 2.1 | 3.7 | 0 | 0.7 |  | 0.015 |  |  | 0.05 | [9 empty] | 0 | 0 | 0 | 0 | 0 | 0
N18 | 57.12 | 0.015 | 11.5 | 15.7 | 6.5 |  | 4.35 | 4.35 | 0 |  |  | 0.015 | [7 empty] | 0.45 |  |  |  |  | 0 | 0 | 0 | 0 | 0 | 0
U720 | 56.977 | 0.025 | 16 | 15.2 | 3 | 1.25 | 2.5 | 5 | 0 |  |  | 0.018 |  |  | 0.03 | [9 empty] | 0 | 0 | 0 | 0 | 0 | 0
зπ741Hπ | 56.27 | 0.05 | 9 | 16 | 3.7 | 5.3 | 5 | 1.8 | 0 | 2.6 |  | 0.015 |  |  | 0.015 |  |  |  |  | 0.25 |  |  |  |  | 0 | 0 | 0 | 0 | 0 | 0
MA754 | 78.55 | 0.05 | 20 |  |  |  | 0.3 | 0.5 | 0 | [11 empty] | 0.6 |  |  |  | 0 | 0 | 0 | 0 | 0 | 0
MA758 | 68.55 | 0.05 | 30 |  |  |  | 0.3 | 0.5 | 0 | [11 empty] | 0.6 |  |  |  | 0 | 0 | 0 | 0 | 0 | 0
MA6000 | 66.6 | 0.05 | 15 | 2 | 2 | 4 | 4.5 | 2.5 | 0 |  |  | 0.1 |  |  | 0.15 |  |  |  | 2 |  | 1.1 |  |  |  | 0 | 0 | 0 | 0 | 0 | 0
MA760 | 66.54 | 0.05 | 20 |  | 2 | 3.5 | 6 |  | 0 |  |  | 0.01 |  |  | 0.95 | [5 empty] | 0.95 |  |  |  | 0 | 0 | 0 | 0 | 0 | 0
IN738LC | 63.33 | 0.11 | 16 | 8.5 | 2.6 | 1.7 | 3.4 | 1.7 | 0 | 0.9 |  | 0.01 |  |  | 0.05 |  |  |  | 1.7 | [5 empty] | 0 | 0 | 0 | 0 | 0 | 0
GTD111 | 60.39 | 0.1 | 14 | 9.5 | 3.8 | 1.5 | 3 | 4.9 | 0 |  |  | 0.01 | [6 empty] | 2.8 | [5 empty] | 0 | 0 | 0 | 0 | 0 | 0
IN792 | 61.08 | 0.21 | 12.4 | 9 | 3.8 | 1.9 | 3.1 | 4.5 | 0 |  |  | 0.01 |  |  | 0.1 |  |  |  | 3.9 | [5 empty] | 0 | 0 | 0 | 0 | 0 | 0
GTD222 | 51.092 | 0.1 | 22.5 | 19 | 2 |  | 1.2 | 2.3 | 0 | 0.8 |  | 0.008 | [6 empty] | 1 | [5 empty] | 0 | 0 | 0 | 0 | 0 | 0
DSGTD111 | 60.13 | 0.1 | 14 | 9.4 | 3.7 | 1.5 | 3 | 5 | 0 |  |  | 0.01 |  |  | 0.01 |  |  |  | 3 | 0.15 |  |  |  |  | 0 | 0 | 0 | 0 | 0 | 0
PWA1483 | 60.33 | 0.07 | 12.2 | 9 | 3.8 | 1.9 | 3.6 | 4.1 | 0 | [9 empty] | 5 | [5 empty] | 0 | 0 | 0 | 0 | 0 | 0
GMSX-11B | 62.06 |  | 12.5 | 7 | 5 | 0.5 | 3.6 | 4.2 | 0 | 0.1 | [8 empty] | 5 | 0.04 |  |  |  |  | 0 | 0 | 0 | 0 | 0 | 0
GMSX-11C | 64.46 |  | 14.9 | 3 | 4.5 | 0.4 | 3.4 | 4.2 | 0 | 0.1 | [8 empty] | 5 | 0.04 |  |  |  |  | 0 | 0 | 0 | 0 | 0 | 0
K438 | 61.49 | 0.15 | 16 | 8.5 | 2.6 | 1.8 | 3.5 | 3.3 | 0 | 0.8 |  | 0.01 |  |  | 0.1 |  |  |  | 1.75 | [5 empty] | 0 | 0 | 0 | 0 | 0 | 0
K438G | 61.22 | 0.17 | 15.8 | 8.5 | 2.6 | 1.7 | 4 | 3.6 | 0 | 0.7 |  | 0.01 | [6 empty] | 1.7 | [5 empty] | 0 | 0 | 0 | 0 | 0 | 0
K480 | 60.255 | 0.17 | 14 | 9.5 | 4 | 4 | 3 | 5 | 0 |  |  | 0.015 |  |  | 0.06 | [9 empty] | 0 | 0 | 0 | 0 | 0 | 0
K4537 | 59.835 | 0.1 | 15.5 | 9.5 | 5 | 1.5 | 3 | 3.5 | 0 | 2 |  | 0.015 |  |  | 0.05 | [9 empty] | 0 | 0 | 0 | 0 | 0 | 0
DZ38G | 60.78 | 0.11 | 16 | 8.5 | 2.6 | 1.75 | 3.9 | 3.9 | 0 | 0.7 |  | 0.01 | [6 empty] | 1.75 | [5 empty] | 0 | 0 | 0 | 0 | 0 | 0
DD8 | 61.658 | 0.03 | 15 | 8.5 | 6 | 0 | 3.9 | 3.9 | 0 |  |  | 0.005 |  |  | 0.007 |  |  |  | 1 | [5 empty] | 0 | 0 | 0 | 0 | 0 | 0
G5-IN | 33.15 | 2.4 | 29 | 10 | 15.5 | 0 | 0 | 0 | 8 | [12 empty] | 1.95 |  |  | 0 | 0 | 0 | 0 | 0 | 0
NH | 30 | 1.5 | 26.5 | 10 | 9.5 | 10 | 0 | 0 | 12.5 | [15 empty] | 0 | 0 | 0 | 0 | 0 | 0
Nimonic75 | 81.72 | 0.08 | 18 | 0 | 0 | 0 | 0 | 0.2 | 0 | [8 empty] | 0 | 0 |  |  | 0 |  |  | 0 | 0 | 0 | 0 | 0 | 0
Nimonic75 | 70.75 | 0.15 | 21 | 0 | 0 | 0 | 0 | 0.6 | 5 | [8 empty] | 1 | 1 |  |  | 0.5 |  |  | 0 | 0 | 0 | 0 | 0 | 0
Nimonic80 | 79.7 | 0 | 18 | 0 | 0 | 0 | 0.5 | 1.8 | 0 | [8 empty] | 0 | 0 | [5 empty] | 0 | 0 | 0 | 0 | 0 | 0
Nimonic80 | 65.4 | 0.1 | 21 | 2 | 0 | 0 | 1.8 | 2.7 | 5 | [8 empty] | 1 | 1 | [5 empty] | 0 | 0 | 0 | 0 | 0 | 0
Nimonic80A | 79.2 | 0 | 18 | 0 | 0 | 0 | 1 | 1.8 | 0 | [5 empty] | 0 | 0 |  | 0 | 0 |  | 0 | 0 |  |  | 0 | 0 | 0 | 0 | 0 | 0
Nimonic80A | 67.027 | 0.1 | 21 | 2 | 0 | 0 | 1.8 | 2.7 | 3 | [5 empty] | 0.008 | 0.15 |  | 1 | 1 |  | 0.015 | 0.2 |  |  | 0 | 0 | 0 | 0 | 0 | 0
Nimonic81 | 68.05 | 0 | 30 | 0 | 0 | 0 | 0.09 | 1.8 | 0 | [5 empty] | 0 | 0.06 |  | 0 | 0 |  | 0 | 0 |  |  | 0 | 0 | 0 | 0 | 0 | 0
Nimonic81 | 63.482 | 0.05 | 30 | 2 | 0 | 0.3 | 0.09 | 1.8 | 1 | [5 empty] | 0.003 | 0.06 |  | 0.5 | 0.5 |  | 0.015 | 0.2 |  |  | 0 | 0 | 0 | 0 | 0 | 0
Nimonic90 | 64.4 | 0 | 18 | 15 | 0 | 0 | 0.8 | 1.8 | 0 | [8 empty] | 0 | 0 | [5 empty] | 0 | 0 | 0 | 0 | 0 | 0
Nimonic90 | 45.4 | 0.1 | 21 | 21 | 0 | 0 | 2 | 3 | 5 | [8 empty] | 1.5 | 1 | [5 empty] | 0 | 0 | 0 | 0 | 0 | 0
Nimonic93 | 59.497 | 0 | 20 | 16.5 | 0 | 0 | 1.5 | 2.5 | 0 | [5 empty] | 0.003 |  |  | 0 | 0 | [5 empty] | 0 | 0 | 0 | 0 | 0 | 0
Nimonic93 | 57.827 | 0.07 | 20 | 16.5 | 0 | 0 | 1.5 | 2.5 | 1 | [5 empty] | 0.003 |  |  | 0.3 | 0.3 | [5 empty] | 0 | 0 | 0 | 0 | 0 | 0
Nimonic95 | 63.3 | 0 | 18 | 15 | 0 | 0 | 1.4 | 2.3 | 0 | [8 empty] | 0 | 0 |  |  | 0 |  |  | 0 | 0 | 0 | 0 | 0 | 0
Nimonic95 | 44.35 | 0.15 | 21 | 21 | 0 | 0 | 2.5 | 3.5 | 5 | [8 empty] | 1 | 1 |  |  | 0.5 |  |  | 0 | 0 | 0 | 0 | 0 | 0
Nimonic100 | 62.5 | 0 | 10 | 18 | 0 | 4.5 | 4 | 1 | 0 | [8 empty] | 0 | [6 empty] | 0 | 0 | 0 | 0 | 0 | 0
Nimonic100 | 49.7 | 0.3 | 12 | 22 | 0 | 5.5 | 6 | 2 | 2 | [8 empty] | 0.5 | [6 empty] | 0 | 0 | 0 | 0 | 0 | 0
Nimonic105 | 58.097 | 0 | 14 | 18 | 0 | 4.5 | 4.5 | 0.9 | 0 | [5 empty] | 0.003 | 0 |  | 0 | 0 |  | 0 | 0 |  |  | 0 | 0 | 0 | 0 | 0 | 0
Nimonic105 | 46.91 | 0.12 | 15.7 | 22 | 0 | 5.5 | 4.9 | 1.5 | 1 | [5 empty] | 0.01 | 0.15 |  | 1 | 1 |  | 0.01 | 0.2 |  |  | 0 | 0 | 0 | 0 | 0 | 0
Nimonic108 | 53.44 | 0 | 15 | 20 | 0 | 5.28 | 5 | 1.25 | [6 empty] | 0.03 |  |  | 0 | 0 | [5 empty] | 0 | 0 | 0 | 0 | 0 | 0
Nimonic108 | 52.69 | 0.15 | 15 | 20 | 0 | 5.28 | 5 | 1.25 | [6 empty] | 0.03 |  |  | 0.3 | 0.3 | [5 empty] | 0 | 0 | 0 | 0 | 0 | 0
Nimonic110 | 52.35 | 0.15 | 15 | 20 | 0 | 5 | 5.75 | 1.75 | [9 empty] | 0 | 0 | [5 empty] | 0 | 0 | 0 | 0 | 0 | 0
Nimonic110 | 51.75 | 0.15 | 15 | 20 | 0 | 5 | 5.75 | 1.75 | [9 empty] | 0.3 | 0.3 | [5 empty] | 0 | 0 | 0 | 0 | 0 | 0
Nimonic115 | 61.87 | 0.12 | 14 | 13 | 0 | 3 | 4.5 | 3.5 | 0 | [5 empty] | 0.01 | 0 |  | 0 | 0 |  | 0 | 0 |  |  | 0 | 0 | 0 | 0 | 0 | 0
Nimonic115 | 49.91 | 0.2 | 16 | 15.5 | 0 | 5 | 5.5 | 4.5 | 1 | [5 empty] | 0.025 | 0.15 |  | 1 | 1 |  | 0.015 | 0.2 |  |  | 0 | 0 | 0 | 0 | 0 | 0
Nimonic118 | 61.484 | 0 | 14 | 13.5 | 0 | 3 | 4.5 | 3.5 | 0 | [5 empty] | 0.016 |  |  | 0 | 0 | [5 empty] | 0 | 0 | 0 | 0 | 0 | 0
Nimonic118 | 49.284 | 0.2 | 16 | 16.5 | 0 | 5 | 5.5 | 4.5 | 1 | [5 empty] | 0.016 |  |  | 1 | 1 | [5 empty] | 0 | 0 | 0 | 0 | 0 | 0
Nimonic120 | 63.76 | 0.04 | 12.5 | 10 | 0 | 5.7 | 4.5 | 3.5 | [9 empty] | 0 | 0 | [5 empty] | 0 | 0 | 0 | 0 | 0 | 0
Nimonic120 | 63.47 | 0.08 | 12.5 | 10 | 0 | 5.7 | 4.5 | 3.5 | [9 empty] | 0.15 | 0.1 | [5 empty] | 0 | 0 | 0 | 0 | 0 | 0
Nimonic263 | 53.96 | 0.04 | 19 | 19 | 0 | 5.6 | 0.3 | 1.9 | 0 | [5 empty] | 0 | 0 |  | 0 | 0.2 |  |  | 0 |  |  | 0 | 0 | 0 | 0 | 0 | 0
Nimonic263 | 46.899 | 0.08 | 21 | 21 | 0 | 6.1 | 0.6 | 2.4 | 0.7 | [5 empty] | 0.001 | 0.02 |  | 0.4 | 0.6 |  |  | 0.2 |  |  | 0 | 0 | 0 | 0 | 0 | 0
Nimonic942 | 48.47 | 0.03 | 12.5 | 1 | 0 | 6 | 0.6 | 3.9 | 27.5 | [8 empty] | 0 | 0 | [5 empty] | 0 | 0 | 0 | 0 | 0 | 0
Nimonic942 | 48.22 | 0.03 | 12.5 | 1 | 0 | 6 | 0.6 | 3.9 | 27.5 | [8 empty] | 0.15 | 0.1 | [5 empty] | 0 | 0 | 0 | 0 | 0 | 0
NimonicPE11 | 37 | 0.03 | 17 | 0 | 0 | 4.75 | 0.7 | 2.2 | 38.3 | [5 empty] | 0 | 0.02 |  | 0 | 0 |  | 0 | 0 |  |  | 0 | 0 | 0 | 0 | 0 | 0
NimonicPE11 | 41 | 0.08 | 19 | 1 | 0 | 5.75 | 1 | 2.5 | 28.404 | [5 empty] | 0.001 | 0.05 |  | 0.5 | 0.2 |  | 0.015 | 0.5 |  |  | 0 | 0 | 0 | 0 | 0 | 0
NimonicPE16 | 42 | 0.04 | 15.5 | 0 | 0 | 2.8 | 1.1 | 1.1 | 37.44 | [5 empty] | 0 | 0.02 |  | 0 | 0 |  | 0 | 0 |  |  | 0 | 0 | 0 | 0 | 0 | 0
NimonicPE16 | 45 | 0.08 | 17.5 | 2 | 0 | 3.8 | 1.3 | 1.3 | 27.76 | [5 empty] | 0.005 | 0.04 |  | 0.5 | 0.2 |  | 0.015 | 0.5 |  |  | 0 | 0 | 0 | 0 | 0 | 0
NimonicPK31 | 56.63 | 0.1 | 18 | 12.5 | 0 | 3.75 | 2 | 2 | 1 | 4 |  |  |  |  | 0.02 |  |  | 0 | 0 | [5 empty] | 0 | 0 | 0 | 0 | 0 | 0
NimonicPK31 | 45.53 | 0.1 | 22 | 14.5 | 0 | 5.25 | 2 | 3 | 1 | 6 |  |  |  |  | 0.02 |  |  | 0.3 | 0.3 | [5 empty] | 0 | 0 | 0 | 0 | 0 | 0
NimonicPK33 | 63.8 | 0 | 16 | 12 | 0 | 5 | 1.7 | 1.5 | 0 | [5 empty] | 0 | 0 |  | 0 | 0 |  | 0 | 0 |  |  | 0 | 0 | 0 | 0 | 0 | 0
NimonicPK33 | 47.15 | 0.07 | 20 | 16 | 0 | 9 | 2.5 | 3 | 1 | [5 empty] | 0.005 | 0.06 |  | 0.5 | 0.5 |  | 0.015 | 0.2 |  |  | 0 | 0 | 0 | 0 | 0 | 0
NimonicEPK55 | 47.197 | 0.05 | 28.5 | 20 | 0 | 0 | 1.2 | 2.3 |  | 0.7 |  |  |  |  | 0.003 | 0.05 |  | 0 | 0 | [5 empty] | 0 | 0 | 0 | 0 | 0 | 0
NimonicEPK55 | 46.597 | 0.05 | 28.5 | 20 | 0 | 0 | 1.2 | 2.3 |  | 0.7 |  |  |  |  | 0.003 | 0.05 |  | 0.3 | 0.3 | [5 empty] | 0 | 0 | 0 | 0 | 0 | 0
NimonicEPK57 | 48.388 | 0.05 | 24.5 | 20 | 0 | 1.5 | 1.5 | 3 |  | 1 |  |  |  |  | 0.012 | 0.05 |  | 0 | 0 | [5 empty] | 0 | 0 | 0 | 0 | 0 | 0
NimonicEPK57 | 47.788 | 0.05 | 24.5 | 20 | 0 | 1.5 | 1.5 | 3 |  | 1 |  |  |  |  | 0.012 | 0.05 |  | 0.3 | 0.3 | [5 empty] | 0 | 0 | 0 | 0 | 0 | 0
Nimocast75 | 79.1 | 0.1 | 20 | 0 | 0 | 0 | 0.3 | 0.5 | 0 | [8 empty] | 0 | 0 | [5 empty] | 0 | 0 | 0 | 0 | 0 | 0
Nimocast75 | 73.4 | 0.1 | 20 | 0 | 0 | 0 | 0.3 | 0.5 | 5 | [8 empty] | 0.4 | 0.3 | [5 empty] | 0 | 0 | 0 | 0 | 0 | 0
Nimocast80 | 78.57 | 0.03 | 18 | 0 | 0 | 0 | 0.8 | 2.2 | 0 | [8 empty] | 0.2 | 0.2 | [5 empty] | 0 | 0 | 0 | 0 | 0 | 0
Nimocast80 | 66.3 | 0.1 | 22 | 0 | 0 | 0 | 1.6 | 3 | 5 | [8 empty] | 1 | 1 | [5 empty] | 0 | 0 | 0 | 0 | 0 | 0
Nimocast90 | 59.3 | 0.1 | 20 | 17 | 0 | 0 | 1.2 | 2.4 | 0 | [8 empty] | 0 | 0 | [5 empty] | 0 | 0 | 0 | 0 | 0 | 0
Nimocast90 | 53.6 | 0.1 | 20 | 17 | 0 | 0 | 1.2 | 2.4 | 5 | [8 empty] | 0.4 | 0.3 | [5 empty] | 0 | 0 | 0 | 0 | 0 | 0
NimocastPE10 | 64.7 | 0 | 19 | 0 | 2.1 | 5.6 | 0 | 0 | 2 | 6.4 | [7 empty] | 0.1 | 0.1 | 0 |  |  |  |  | 0 | 0 | 0 | 0 | 0 | 0
NimocastPE10 | 55.41 | 0.04 | 21 | 2 | 3 | 6.5 | 0 | 0 | 4 | 7 | [7 empty] | 0.4 | 0.45 | 0.2 |  |  |  |  | 0 | 0 | 0 | 0 | 0 | 0
NimocastPK16 | 73.4 | 0.1 | 6 | 0 | 11 | 2 | 6 | 0 | 0 | 1.5 | [7 empty] | 0 | 0 | [5 empty] | 0 | 0 | 0 | 0 | 0 | 0
NimocastPK16 | 72.7 | 0.1 | 6 | 0 | 11 | 2 | 6 | 0 | 0 | 1.5 | [7 empty] | 0.4 | 0.3 | [5 empty] | 0 | 0 | 0 | 0 | 0 | 0
NimocastPK24 | 66.61 | 0.15 | 8 | 13 | 0 | 2 | 5 | 4.5 | 0 |  |  |  |  | 0.7 | 0.01 | 0.03 |  | 0 | 0 | 0 |  |  |  |  | 0 | 0 | 0 | 0 | 0 | 0
NimocastPK24 | 53.89 | 0.2 | 11 | 17 | 0 | 4 | 6 | 5 | 1 |  |  |  |  | 1.2 | 0.02 | 0.09 |  | 0.2 | 0.2 | 0.2 |  |  |  |  | 0 | 0 | 0 | 0 | 0 | 0
Nimocast258 | 55.28 | 0.2 | 10.6 | 20 | 0 | 5 | 5.1 | 3.8 | 0 | [5 empty] | 0.02 |  |  | 0 | 0 | [5 empty] | 0 | 0 | 0 | 0 | 0 | 0
Nimocast258 | 54.58 | 0.2 | 10.6 | 20 | 0 | 5 | 5.1 | 3.8 | 0 | [5 empty] | 0.02 |  |  | 0.4 | 0.3 | [5 empty] | 0 | 0 | 0 | 0 | 0 | 0
G-19 | 13 | 0.4 | 19 | 10.5 | 2.6 | 1.8 | 0 | 0 | 49.6 | 3.1 | [7 empty] | 0 | 0 | [5 empty] | 0 | 0 | 0 | 0 | 0 | 0
G-19 | 13 | 0.4 | 19 | 10.5 | 2.6 | 1.8 | 0 | 0 | 47.95 | 3.1 | [7 empty] | 1 | 0.65 | [5 empty] | 0 | 0 | 0 | 0 | 0 | 0
G-34 | 12.5 | 0.8 | 19 | 45.5 | 0 | 2 | 0 | 0 | 18.9 | 1.3 | [7 empty] | 0 | 0 | [5 empty] | 0 | 0 | 0 | 0 | 0 | 0
G-34 | 12.5 | 0.8 | 19 | 45.5 | 0 | 2 | 0 | 0 | 17.6 | 1.3 | [7 empty] | 0.5 | 0.8 | [5 empty] | 0 | 0 | 0 | 0 | 0 | 0
G-39 | 70.9 | 0.5 | 19.5 | 0 | 3.1 | 3 | 0 | 0 | 0 | 1.5 | 1.5 | [6 empty] | 0 | 0 | [5 empty] | 0 | 0 | 0 | 0 | 0 | 0
G-39 | 69.1 | 0.5 | 19.5 | 0 | 3.1 | 3 | 0 | 0 | 0 | 1.5 | 1.5 | [6 empty] | 0.8 | 1 | [5 empty] | 0 | 0 | 0 | 0 | 0 | 0
G-44 | 63.32 | 0.08 | 20 | 8 | 0 | 6 | 1 | 1.6 | 0 | [8 empty] | 0 | 0 | [5 empty] | 0 | 0 | 0 | 0 | 0 | 0
G-44 | 62.62 | 0.08 | 20 | 8 | 0 | 6 | 1 | 1.6 | 0 | [8 empty] | 0.4 | 0.3 | [5 empty] | 0 | 0 | 0 | 0 | 0 | 0
G-55 | 73.84 | 0.16 | 15 | 0 | 2 | 4 | 2.5 | 2.5 | 0 | [8 empty] | 0 | 0 | [5 empty] | 0 | 0 | 0 | 0 | 0 | 0
G-55 | 73.34 | 0.16 | 15 | 0 | 2 | 4 | 2.5 | 2.5 | 0 | [8 empty] | 0.3 | 0.2 | [5 empty] | 0 | 0 | 0 | 0 | 0 | 0
G-64 | 76.13 | 0.12 | 11 | 0 | 3.5 | 3 | 6 | 0 | 0 | [5 empty] | 0.25 |  |  | 0 | 0 | [5 empty] | 0 | 0 | 0 | 0 | 0 | 0
G-64 | 75.43 | 0.12 | 11 | 0 | 3.5 | 3 | 6 | 0 | 0 | [5 empty] | 0.25 |  |  | 0.4 | 0.3 | [5 empty] | 0 | 0 | 0 | 0 | 0 | 0
G-65 | 10.5 | 0.45 | 25.5 | 56.05 | 7.5 | 0 | 0 | 0 | 0 | [8 empty] | 0 | 0 | [5 empty] | 0 | 0 | 0 | 0 | 0 | 0
G-65 | 10.5 | 0.45 | 25.5 | 55.05 | 7.5 | 0 | 0 | 0 | 0 | [8 empty] | 0.5 | 0.5 | [5 empty] | 0 | 0 | 0 | 0 | 0 | 0
G-67 | 69.68 | 0.12 | 16 | 0 | 4 | 3 | 6 | 1 | 0 | [5 empty] | 0.2 |  |  | 0 | 0 | [5 empty] | 0 | 0 | 0 | 0 | 0 | 0
G-67 | 68.98 | 0.12 | 16 | 0 | 4 | 3 | 6 | 1 | 0 | [5 empty] | 0.2 |  |  | 0.4 | 0.3 | [5 empty] | 0 | 0 | 0 | 0 | 0 | 0
G-69 | 60.15 | 0.3 | 20 | 10 | 3 | 3 | 0.25 | 0.3 | 0 | 3 | [7 empty] | 0 | 0 | [5 empty] | 0 | 0 | 0 | 0 | 0 | 0
G-69 | 59.15 | 0.3 | 20 | 10 | 3 | 3 | 0.25 | 0.3 | 0 | 3 | [7 empty] | 0.5 | 0.5 | [5 empty] | 0 | 0 | 0 | 0 | 0 | 0
G-73 | 49.92 | 0.08 | 15 | 26 | 0 | 4.5 | 4.5 | 0 | 0 | [8 empty] | 0 | 0 | [5 empty] | 0 | 0 | 0 | 0 | 0 | 0
G-73 | 47.12 | 0.08 | 15 | 26 | 0 | 4.5 | 4.5 | 2.4 | 0 | [8 empty] | 0.25 | 0.15 | [5 empty] | 0 | 0 | 0 | 0 | 0 | 0
G-75 | 1 | 0.45 | 21 | 64.55 | 11 | 0 | 0 | 0 | 0 | 2 | [7 empty] | 0 | 0 | [5 empty] | 0 | 0 | 0 | 0 | 0 | 0
G-75 | 1 | 0.45 | 21 | 64.05 | 11 | 0 | 0 | 0 | 0 | 2 | [7 empty] | 0.25 | 0.25 | [5 empty] | 0 | 0 | 0 | 0 | 0 | 0
G-76 | 63.77 | 0.03 | 21.5 | 1.8 | 0 | 9.7 | 0.7 | 2.5 | 0 | [8 empty] | 0 | 0 | [5 empty] | 0 | 0 | 0 | 0 | 0 | 0
G-76 | 62.97 | 0.03 | 21.5 | 1.8 | 0 | 9.7 | 0.7 | 2.5 | 0 | [8 empty] | 0.4 | 0.4 | [5 empty] | 0 | 0 | 0 | 0 | 0 | 0
G-80 | 76.54 | 0.06 | 19.5 | 0 | 0 | 0 | 1.5 | 2.4 | 0 | [8 empty] | 0 | 0 | [5 empty] | 0 | 0 | 0 | 0 | 0 | 0
G-80 | 76.04 | 0.06 | 19.5 | 0 | 0 | 0 | 1.5 | 2.4 | 0 | [8 empty] | 0.25 | 0.25 | [5 empty] | 0 | 0 | 0 | 0 | 0 | 0
G-81 | 58.44 | 0.06 | 19.5 | 18 | 0 | 0 | 1.5 | 2.5 | 0 | [8 empty] | 0 | 0 | [5 empty] | 0 | 0 | 0 | 0 | 0 | 0
G-81 | 57.84 | 0.06 | 19.5 | 18 | 0 | 0 | 1.5 | 2.5 | 0 | [8 empty] | 0.3 | 0.3 | [5 empty] | 0 | 0 | 0 | 0 | 0 | 0
G-84B | 60.06 | 0.14 | 10.2 | 15.7 | 1.25 | 2.45 | 5 | 5.2 | 0 | [8 empty] | 0 | 0 | [5 empty] | 0 | 0 | 0 | 0 | 0 | 0
G-84B | 60.01 | 0.14 | 10.2 | 15.7 | 1.25 | 2.45 | 5 | 5.2 | 0 | [8 empty] | 0.03 | 0.02 | [5 empty] | 0 | 0 | 0 | 0 | 0 | 0
G-94 | 62.74 | 0.06 | 9 | 10 | 4 | 4 | 6 | 0 | 0 | 4 |  |  |  |  | 0.1 | 0.1 |  | 0 | 0 | [5 empty] | 0 | 0 | 0 | 0 | 0 | 0
G-94 | 62.4 | 0.06 | 9 | 10 | 4 | 4 | 6 | 0 | 0 | 4 |  |  |  |  | 0.1 | 0.1 |  | 0.04 | 0.3 | [5 empty] | 0 | 0 | 0 | 0 | 0 | 0
G-104 | 54.27 | 0.08 | 5 | 15 | 8 | 3.5 | 6 | 0 | 0 |  | 8 |  |  |  | 0.1 | 0.05 |  | 0 | 0 | [5 empty] | 0 | 0 | 0 | 0 | 0 | 0
G-104 | 53.57 | 0.08 | 5 | 15 | 8 | 3.5 | 6 | 0 | 0 |  | 8 |  |  |  | 0.1 | 0.05 |  | 0.4 | 0.3 | [5 empty] | 0 | 0 | 0 | 0 | 0 | 0
SM200 | 60.25 | 0.15 | 9 | 10 | 12.5 | 0 | 5 | 2 | 0 | 1 |  |  |  |  | 0.1 |  |  | 0 | 0 | [5 empty] | 0 | 0 | 0 | 0 | 0 | 0
SM200 | 59.55 | 0.15 | 9 | 10 | 12.5 | 0 | 5 | 2 | 0 | 1 |  |  |  |  | 0.1 |  |  | 0.4 | 0.3 | [5 empty] | 0 | 0 | 0 | 0 | 0 | 0
M20 | 65.465 | 0.1 | 10 | 10 | 0 | 4 | 5.3 | 5 | 0 | [5 empty] | 0.015 | 0.12 |  | 0 | 0 | [5 empty] | 0 | 0 | 0 | 0 | 0 | 0
M20 | 64.765 | 0.1 | 10 | 10 | 0 | 4 | 5.3 | 5 | 0 | [5 empty] | 0.015 | 0.12 |  | 0.4 | 0.3 | [5 empty] | 0 | 0 | 0 | 0 | 0 | 0
M21 | 73.53 | 0.13 | 5.7 | 0 | 11 | 2 | 6 | 0 | 0 | 1.5 |  |  |  |  | 0.02 | 0.12 |  | 0 | 0 | [5 empty] | 0 | 0 | 0 | 0 | 0 | 0
M21 | 72.83 | 0.13 | 5.7 | 0 | 11 | 2 | 6 | 0 | 0 | 1.5 |  |  |  |  | 0.02 | 0.12 |  | 0.4 | 0.3 | [5 empty] | 0 | 0 | 0 | 0 | 0 | 0
M21Z | 84.25 | 0.03 | 5.7 | 0 | 0 | 2 | 6 | 0 | 0 | 1.5 |  |  |  |  | 0.02 | 0.5 |  | 0 | 0 | [5 empty] | 0 | 0 | 0 | 0 | 0 | 0
M21Z | 83.55 | 0.03 | 5.7 | 0 | 0 | 2 | 6 | 0 | 0 | 1.5 |  |  |  |  | 0.02 | 0.5 |  | 0.4 | 0.3 | [5 empty] | 0 | 0 | 0 | 0 | 0 | 0
M22 | 71.27 | 0.13 | 5.7 | 0 | 11 | 2 | 6.3 | 0 | 0 |  | 3 |  |  |  |  | 0.6 |  | 0 | 0 | [5 empty] | 0 | 0 | 0 | 0 | 0 | 0
M22 | 70.57 | 0.13 | 5.7 | 0 | 11 | 2 | 6.3 | 0 | 0 |  | 3 |  |  |  |  | 0.6 |  | 0.4 | 0.3 | [5 empty] | 0 | 0 | 0 | 0 | 0 | 0
M22B | 71.25 | 0.13 | 5.7 | 0 | 11 | 2 | 6.3 | 0 | 0 |  | 3 |  |  |  | 0.02 | 0.6 |  | 0 | 0 | [5 empty] | 0 | 0 | 0 | 0 | 0 | 0
M22B | 70.55 | 0.13 | 5.7 | 0 | 11 | 2 | 6.3 | 0 | 0 |  | 3 |  |  |  | 0.02 | 0.6 |  | 0.4 | 0.3 | [5 empty] | 0 | 0 | 0 | 0 | 0 | 0
C1023 | 58.544 | 0.15 | 15.5 | 10 | 0 | 8 | 4.2 | 3.6 | 0 | [5 empty] | 0.006 |  |  | 0 | 0 | [5 empty] | 0 | 0 | 0 | 0 | 0 | 0
C1023 | 57.644 | 0.15 | 15.5 | 10 | 0 | 8 | 4.2 | 3.6 | 0.5 | [5 empty] | 0.006 |  |  | 0.2 | 0.2 | [5 empty] | 0 | 0 | 0 | 0 | 0 | 0
C130 | 65.02 | 0.08 | 21.5 | 0 | 0 | 10 | 0.8 | 2.6 | 0 | 0 | [7 empty] | 0 | 0 | [5 empty] | 0 | 0 | 0 | 0 | 0 | 0
C130 | 62.07 | 0.08 | 21.5 | 1 | 0.2 | 10 | 0.8 | 2.6 | 0.5 | 0.25 | [7 empty] | 0.5 | 0.5 | [5 empty] | 0 | 0 | 0 | 0 | 0 | 0
C242 | 55.2 | 0.3 | 21.5 | 10.5 | 0 | 10.5 | 2 | 0 | 0 | 0 | [7 empty] | 0 | 0 | [5 empty] | 0 | 0 | 0 | 0 | 0 | 0
C242 | 54.9 | 0.3 | 21.5 | 10.5 | 0.2 | 10.5 | 0.2 | 0.3 | 0.75 | 0.25 | [7 empty] | 0.3 | 0.3 | [5 empty] | 0 | 0 | 0 | 0 | 0 | 0
Rene4 | 62.6 | 0 | 9 | 8 | 6 | 2 | 3.7 | 4.2 | 0 | 0.5 | 4 | [13 empty] | 0 | 0 | 0 | 0 | 0 | 0
Rene4 | 62.6 | 0 | 9 | 8 | 6 | 2 | 3.7 | 4.2 | 0 | 0.5 | 4 | [13 empty] | 0 | 0 | 0 | 0 | 0 | 0
Rene5 | 61.6 | 0 | 7 | 8 | 5 | 2 | 6.2 | 0 | 0 | 0 | 7 | 0.2 |  |  |  |  | 3 | [7 empty] | 0 | 0 | 0 | 0 | 0 | 0
Rene5 | 61.6 | 0 | 7 | 8 | 5 | 2 | 6.2 | 0 | 0 | 0 | 7 | 0.2 |  |  |  |  | 3 | [7 empty] | 0 | 0 | 0 | 0 | 0 | 0
Rene6 | 63.05 | 0 | 4.25 | 10 | 5 | 0.5 | 5 | 0 | 0 | 0 | 7 | 0.1 |  |  |  |  | 5.1 | [7 empty] | 0 | 0 | 0 | 0 | 0 | 0
Rene6 | 47.9 | 0 | 6 | 15 | 6.5 | 2 | 6.25 | 0 | 0 | 1 | 9.25 | 0.5 |  |  |  |  | 5.6 | [7 empty] | 0 | 0 | 0 | 0 | 0 | 0
Rene41 | 58.597 | 0 | 18 | 10 | 0 | 9 | 1.4 | 3 | 0 | 0 | 0 |  |  |  | 0.003 |  |  | 0 | 0 |  | 0 |  |  |  | 0 | 0 | 0 | 0 | 0 | 0
Rene41 | 46.855 | 0.12 | 20 | 12 | 0 | 10.5 | 1.6 | 3.3 | 5 | 0 | 0 |  |  |  | 0.01 |  |  | 0.5 | 0.1 |  | 0.015 |  |  |  | 0 | 0 | 0 | 0 | 0 | 0
Rene62 | 51.425 | 0.02 | 13.5 | 0 | 0 | 8.5 | 1.1 | 2.35 | 21 | 2.1 |  |  |  |  | 0.005 |  |  | 0 | 0 | [5 empty] | 0 | 0 | 0 | 0 | 0 | 0
Rene62 | 42.875 | 0.08 | 16.5 | 0 | 0 | 9.5 | 1.4 | 2.63 | 24 | 2.5 |  |  |  |  | 0.015 |  |  | 0.25 | 0.25 | [5 empty] | 0 | 0 | 0 | 0 | 0 | 0
Rene63 | 55.625 | 0.06 | 14 | 15 | 3 | 6 | 3.8 | 2.5 | 0 | [5 empty] | 0.015 | [9 empty] | 0 | 0 | 0 | 0 | 0 | 0
Rene63 | 55.625 | 0.06 | 14 | 15 | 3 | 6 | 3.8 | 2.5 | 0 | [5 empty] | 0.015 | [9 empty] | 0 | 0 | 0 | 0 | 0 | 0
Rene77 | 60.988 | 0.1 | 14 | 14 | 0 | 3.9 | 4 | 3 | 0 | [5 empty] | 0.012 | 0 |  | 0 | 0 |  | 0 | 0 |  |  | 0 | 0 | 0 | 0 | 0 | 0
Rene77 | 54.775 | 0.15 | 15.25 | 16 | 0 | 4.5 | 4.6 | 3.7 | 0.5 | [5 empty] | 0.02 | 0.04 |  | 0.2 | 0.15 |  | 0.015 | 0.1 |  |  | 0 | 0 | 0 | 0 | 0 | 0
Rene80 | 60.285 | 0.17 | 14 | 9.5 | 4 | 4 | 3 | 5 | [6 empty] | 0.015 | 0.03 | [8 empty] | 0 | 0 | 0 | 0 | 0 | 0
Rene80 | 60.285 | 0.17 | 14 | 9.5 | 4 | 4 | 3 | 5 | [6 empty] | 0.015 | 0.03 | [8 empty] | 0 | 0 | 0 | 0 | 0 | 0
Rene85 | 58.285 | 0.27 | 9.3 | 15 | 5.35 | 3.25 | 5.25 | 3.25 | [6 empty] | 0.015 | 0.03 | [8 empty] | 0 | 0 | 0 | 0 | 0 | 0
Rene85 | 58.285 | 0.27 | 9.3 | 15 | 5.35 | 3.25 | 5.25 | 3.25 | [6 empty] | 0.015 | 0.03 | [8 empty] | 0 | 0 | 0 | 0 | 0 | 0
Rene88 | 56.5 | 0 | 16 | 13 | 4 | 4 | 2.1 | 3.7 |  | 0.7 | [14 empty] | 0 | 0 | 0 | 0 | 0 | 0
Rene88 | 56.5 | 0 | 16 | 13 | 4 | 4 | 2.1 | 3.7 |  | 0.7 | [14 empty] | 0 | 0 | 0 | 0 | 0 | 0
Rene88DT | 56.455 | 0.03 | 16 | 13 | 4 | 4 | 2.1 | 3.7 |  | 0.7 |  |  |  |  | 0.015 | 0 | [8 empty] | 0 | 0 | 0 | 0 | 0 | 0
Rene88DT | 56.405 | 0.03 | 16 | 13 | 4 | 4 | 2.1 | 3.7 |  | 0.7 |  |  |  |  | 0.015 | 0.05 | [8 empty] | 0 | 0 | 0 | 0 | 0 | 0
Rene100 | 63.91 | 0.15 | 9 | 14 | 0 | 2.7 | 5.3 | 4 | 0 |  |  |  |  | 0.9 | 0.01 | 0.03 | [8 empty] | 0 | 0 | 0 | 0 | 0 | 0
Rene100 | 57.19 | 0.2 | 11 | 16 | 0 | 3.3 | 5.7 | 4.4 | 1 |  |  |  |  | 1.1 | 0.02 | 0.09 | [8 empty] | 0 | 0 | 0 | 0 | 0 | 0
Rene125 | 61.14 | 0.11 | 8.7 | 10.1 | 7.1 | 1.7 | 4.9 | 2.4 |  |  |  | 3.8 |  |  |  | 0.05 | [8 empty] | 0 | 0 | 0 | 0 | 0 | 0
Rene125 | 61.14 | 0.11 | 8.7 | 10.1 | 7.1 | 1.7 | 4.9 | 2.4 |  |  |  | 3.8 |  |  |  | 0.05 | [8 empty] | 0 | 0 | 0 | 0 | 0 | 0
Rene142 | 59.345 | 0.12 | 6.8 | 12 | 4.9 | 1.5 | 6.15 |  |  |  |  | 6.35 |  |  | 0.015 | 0.02 | 2.8 | [7 empty] | 0 | 0 | 0 | 0 | 0 | 0
Rene142 | 59.345 | 0.12 | 6.8 | 12 | 4.9 | 1.5 | 6.15 |  |  |  |  | 6.35 |  |  | 0.015 | 0.02 | 2.8 | [7 empty] | 0 | 0 | 0 | 0 | 0 | 0
Rene220 | 57.475 | 0.015 | 18 | 12 | 0 | 3 | 0.5 | 1 |  | 5 |  | 3 |  |  | 0.01 | [9 empty] | 0 | 0 | 0 | 0 | 0 | 0
Rene220 | 57.475 | 0.015 | 18 | 12 | 0 | 3 | 0.5 | 1 |  | 5 |  | 3 |  |  | 0.01 | [9 empty] | 0 | 0 | 0 | 0 | 0 | 0
Udimet400 | 59.872 | 0.06 | 17.5 | 14 |  | 4 | 1.5 | 2.5 |  | 0.5 |  |  |  |  | 0.008 | 0.06 | [8 empty] | 0 | 0 | 0 | 0 | 0 | 0
Udimet400 | 59.872 | 0.06 | 17.5 | 14 |  | 4 | 1.5 | 2.5 |  | 0.5 |  |  |  |  | 0.008 | 0.06 | [8 empty] | 0 | 0 | 0 | 0 | 0 | 0
Udimet500 | 63.979 | 0 | 15 | 13 |  | 3 | 2.5 | 2.5 | 0 | [5 empty] | 0.001 | 0.02 |  | 0 | 0 |  | 0 | 0 |  |  | 0 | 0 | 0 | 0 | 0 | 0
Udimet500 | 42.525 | 0.15 | 20 | 20 |  | 5 | 3.25 | 3.25 | 4 | [5 empty] | 0.01 | 0.15 |  | 0.75 | 0.75 |  | 0.015 | 0.15 |  |  | 0 | 0 | 0 | 0 | 0 | 0
Udimet520 | 59.756 | 0.04 | 18 | 11 | 0.9 | 5.5 | 1.9 | 2.9 | [6 empty] | 0.004 | [9 empty] | 0 | 0 | 0 | 0 | 0 | 0
Udimet520 | 53.842 | 0.05 | 20 | 13 | 1.2 | 6.5 | 2.2 | 3.2 | [6 empty] | 0.008 | [9 empty] | 0 | 0 | 0 | 0 | 0 | 0
Udimet600 | 62.7 | 0 | 15 | 13 |  | 3 | 3.8 | 2.5 | 0 | [5 empty] | 0 | [9 empty] | 0 | 0 | 0 | 0 | 0 | 0
Udimet600 | 43.01 | 0.1 | 20 | 20 |  | 5 | 4.6 | 3.25 | 4 | [5 empty] | 0.04 | [9 empty] | 0 | 0 | 0 | 0 | 0 | 0
Udimet630 | 50.695 | 0 | 17 | 1 | 3 | 3.1 | 0.6 | 1.1 | 17.5 | 6 |  |  |  |  | 0.005 | [9 empty] | 0 | 0 | 0 | 0 | 0 | 0
Udimet630 | 50.655 | 0.04 | 17 | 1 | 3 | 3.1 | 0.6 | 1.1 | 17.5 | 6 |  |  |  |  | 0.005 | [9 empty] | 0 | 0 | 0 | 0 | 0 | 0
Udimet700 | 61.999 | 0 | 13 | 14 |  | 4.5 | 3.75 | 2.75 | 0 | [5 empty] | 0.001 | 0 |  | 0 | 0 |  | 0 | 0 |  |  | 0 | 0 | 0 | 0 | 0 | 0
Udimet700 | 44.275 | 0.15 | 17 | 20 |  | 5.5 | 4.75 | 3.75 | 4 | [5 empty] | 0.05 | 0.06 |  | 0.2 | 0.15 |  | 0.015 | 0.1 |  |  | 0 | 0 | 0 | 0 | 0 | 0
Udimet710 | 59.94 | 0.05 | 16.5 | 13.5 | 1 | 2.5 | 2 | 4.5 | 0 | [5 empty] | 0.01 |  |  | 0 | 0 | [5 empty] | 0 | 0 | 0 | 0 | 0 | 0
Udimet710 | 49.07 | 0.1 | 19.5 | 16 | 2 | 3.5 | 3 | 5.5 | 1 | [5 empty] | 0.03 |  |  | 0.2 | 0.1 | [5 empty] | 0 | 0 | 0 | 0 | 0 | 0
HastellyA | 64 | 0 | 0 |  |  | 18 |  |  | 18 | [15 empty] | 0 | 0 | 0 | 0 | 0 | 0
HastellyA | 55.85 | 0.15 | 0 |  |  | 22 |  |  | 22 | [15 empty] | 0 | 0 | 0 | 0 | 0 | 0
HastellyB | 69.75 | 0 | 0 | 0 |  | 26 |  |  | 4 |  |  |  |  | 0.25 |  |  |  | 0 | 0 | [5 empty] | 0 | 0 | 0 | 0 | 0 | 0
HastellyB | 57.95 | 0.05 | 1 | 2.5 |  | 30 |  |  | 6 |  |  |  |  | 0.5 |  |  |  | 1 | 1 | [5 empty] | 0 | 0 | 0 | 0 | 0 | 0
HastellyC | 63.5 | 0 | 14.5 | 0 | 3 | 15 |  |  | 4 |  |  |  |  | 0 |  |  |  | 0 | 0 | 0 | 0 |  |  |  | 0 | 0 | 0 | 0 | 0 | 0
HastellyC | 50 | 0.08 | 16.5 | 2.5 | 4.5 | 17 |  |  | 7 |  |  |  |  | 0.35 |  |  |  | 1 | 1 | 0.04 | 0.03 |  |  |  | 0 | 0 | 0 | 0 | 0 | 0
HastellyC-22 | 52.69 | 0.01 | 21.5 | 2.5 | 4 | 13.5 |  |  | 5.5 |  |  |  |  | 0.3 | [10 empty] | 0 | 0 | 0 | 0 | 0 | 0
HastellyC-22 | 52.69 | 0.01 | 21.5 | 2.5 | 4 | 13.5 |  |  | 5.5 |  |  |  |  | 0.3 | [10 empty] | 0 | 0 | 0 | 0 | 0 | 0
HastellyC-276 | 63.5 | 0 | 14.5 | 0 | 3 | 15 |  |  | 4 |  |  |  |  | 0 |  |  |  | 0 | 0 | 0 | 0 |  |  |  | 0 | 0 | 0 | 0 | 0 | 0
HastellyC-276 | 51.02 | 0.02 | 16.5 | 2.5 | 4.5 | 17 |  |  | 7 |  |  |  |  | 0.35 |  |  |  | 0.05 | 1 | 0.03 | 0.03 |  |  |  | 0 | 0 | 0 | 0 | 0 | 0
HastellyG-30 | 47.3 | 0 | 29.5 | 0 | 2.5 | 5 |  |  | 15 | 0.7 | [7 empty] | 0 | 0 |  |  | 0 |  |  | 0 | 0 | 0 | 0 | 0 | 0
HastellyG-30 | 37.57 | 0.03 | 29.5 | 5 | 2.5 | 5 |  |  | 15 | 0.7 | [7 empty] | 1 | 2 |  |  | 1.7 |  |  | 0 | 0 | 0 | 0 | 0 | 0
HastellyF | 44 | 0 | 21 | 0 | 0 | 5.5 |  |  | 28.5 | [8 empty] | 0 | 1 | [5 empty] | 0 | 0 | 0 | 0 | 0 | 0
HastellyF | 47 | 0.05 | 23 | 2.5 | 1 | 7.5 |  |  | 15.95 | [8 empty] | 1 | 2 | [5 empty] | 0 | 0 | 0 | 0 | 0 | 0
HastellyN | 76.43 | 0.06 | 7 | 0 |  | 16.5 |  |  | 0 | [5 empty] | 0.01 | [9 empty] | 0 | 0 | 0 | 0 | 0 | 0
HastellyN | 70.93 | 0.06 | 7 | 0.5 |  | 16.5 |  |  | 5 | [5 empty] | 0.01 | [9 empty] | 0 | 0 | 0 | 0 | 0 | 0
HastellyW | 68.9 | 0 | 4 | 0 |  | 23 |  |  | 4 |  |  |  |  | 0 | [8 empty] | 0.1 |  | 0 | 0 | 0 | 0 | 0 | 0
HastellyW | 60.08 | 0.12 | 6 | 0 |  | 26 |  |  | 7 |  |  |  |  | 0.6 | [8 empty] | 0.2 |  | 0 | 0 | 0 | 0 | 0 | 0
HastellyX | 53.75 | 0.05 | 20.5 | 0.5 | 0.2 | 8 |  |  | 17 |  |  |  | 0 | 0 |  |  |  | 0 | 0 | 0 | 0 |  |  |  | 0 | 0 | 0 | 0 | 0 | 0
HastellyX | 41.28 | 0.15 | 23 | 2.5 | 1 | 10 |  |  | 20 |  |  |  | 0 | 0 |  |  |  | 1 | 1 | 0.04 | 0.03 |  |  |  | 0 | 0 | 0 | 0 | 0 | 0
HastellyS | 70.89 | 0 | 14.5 | 0 | 0 | 14 | 0.1 |  | 0 |  |  | 0.01 | 0 | 0 | 0 |  |  | 0.2 | 0.3 | 0 | 0 | 0 |  |  | 0 | 0 | 0 | 0 | 0 | 0
HastellyS | 57.73 | 0.02 | 17 | 2 | 1 | 16.5 | 0.5 |  | 3 |  |  | 0.1 | 0 | 0 | 0.015 |  |  | 0.75 | 1 | 0.02 | 0.015 | 0.35 |  |  | 0 | 0 | 0 | 0 | 0 | 0
HastellyR-235 | 67.65 | 0 | 14 | 0 |  | 4.5 | 1.75 | 2.25 | 9 |  |  |  | 0 | 0 | 0 |  |  | 0.6 | 0.25 | 0 | 0 |  |  |  | 0 | 0 | 0 | 0 | 0 | 0
HastellyR-235 | 56.941 | 0.16 | 17 | 2.5 |  | 6.5 | 2.25 | 2.75 | 11 |  |  |  | 0 | 0 | 0.009 |  |  | 0.6 | 0.25 | 0.01 | 0.03 |  |  |  | 0 | 0 | 0 | 0 | 0 | 0
Mar-M200 | 63.69 | 0.12 | 8 | 9 | 11.5 |  | 4.75 | 1.75 | 0 | 0.75 |  |  | 0 | 0 | 0.01 | 0.03 |  | 0.2 | 0.2 | [5 empty] | 0 | 0 | 0 | 0 | 0 | 0
Mar-M200 | 54.58 | 0.17 | 10 | 11 | 13.5 |  | 5.25 | 2.25 | 1.5 | 1.25 |  |  | 0 | 0 | 0.02 | 0.08 |  | 0.2 | 0.2 | [5 empty] | 0 | 0 | 0 | 0 | 0 | 0
Mar-M211 | 63.035 | 0.15 | 9 | 10 | 5.5 | 2.5 | 5 | 2 |  | 2.75 |  |  | 0 | 0 | 0.015 | 0.05 | [8 empty] | 0 | 0 | 0 | 0 | 0 | 0
Mar-M211 | 63.035 | 0.15 | 9 | 10 | 5.5 | 2.5 | 5 | 2 |  | 2.75 |  |  | 0 | 0 | 0.015 | 0.05 | [8 empty] | 0 | 0 | 0 | 0 | 0 | 0
Mar-M200+Hf | 60.645 | 0.11 | 8.6 | 9.2 | 11.7 |  | 5 | 1.8 |  | 0.9 |  | 2 | 0 | 0 | 0.015 | 0.03 | [8 empty] | 0 | 0 | 0 | 0 | 0 | 0
Mar-M200+Hf | 60.645 | 0.11 | 8.6 | 9.2 | 11.7 |  | 5 | 1.8 |  | 0.9 |  | 2 | 0 | 0 | 0.015 | 0.03 | [8 empty] | 0 | 0 | 0 | 0 | 0 | 0
Mar-M246 | 63.43 | 0.13 | 8 | 9 | 9 | 2.25 | 5.25 | 1.25 | 0 |  | 1.25 |  | 0 | 0 | 0.01 | 0.03 |  | 0.2 | 0.2 |  | 0 | 0 |  |  | 0 | 0 | 0 | 0 | 0 | 0
Mar-M246 | 54.215 | 0.17 | 10 | 11 | 11 | 2.75 | 5.75 | 1.75 | 1 |  | 1.75 |  | 0 | 0 | 0.02 | 0.08 |  | 0.2 | 0.2 |  | 0.015 | 0.1 |  |  | 0 | 0 | 0 | 0 | 0 | 0
Mar-M247 | 62.63 | 0.13 | 8 | 9 | 9.5 | 0.5 | 5.3 | 0.9 |  |  | 2.8 | 1.2 | 0 | 0 | 0.01 | 0.03 | [8 empty] | 0 | 0 | 0 | 0 | 0 | 0
Mar-M247 | 56.33 | 0.17 | 8.8 | 11 | 10.5 | 0.8 | 5.7 | 1.2 |  |  | 3.8 | 1.6 | 0 | 0 | 0.02 | 0.08 | [8 empty] | 0 | 0 | 0 | 0 | 0 | 0
Mar-M302 | 0 | 0.78 | 20 | 61.27 | 9 |  |  |  | 0.75 |  | 8 |  | 0 | 0 | 0 | 0.1 |  | 0.1 | [6 empty] | 0 | 0 | 0 | 0 | 0 | 0
Mar-M302 | 1.5 | 0.93 | 23 | 51.26 | 11 |  |  |  | 1.5 |  | 10 |  | 0.1 | 0 | 0.01 | 0.3 |  | 0.4 | [6 empty] | 0 | 0 | 0 | 0 | 0 | 0
Mar-M322 | 0 | 0.9 | 20 | 70.45 | 8 |  |  | 0.65 | 0 |  |  |  |  | 0 |  |  |  | 0 | 0 | [5 empty] | 0 | 0 | 0 | 0 | 0 | 0
Mar-M322 | 0 | 1.1 | 23 | 63.15 | 10 |  |  | 0.85 | 1.5 |  |  |  |  | 0 |  |  |  | 0.2 | 0.2 | [5 empty] | 0 | 0 | 0 | 0 | 0 | 0
Mar-M421 | 63.24 | 0.12 | 15 | 9 | 3.5 | 1.8 | 4 | 1.5 |  | 1.8 |  |  |  | 0 | 0.01 | 0.03 | [8 empty] | 0 | 0 | 0 | 0 | 0 | 0
Mar-M421 | 58.84 | 0.17 | 16 | 10 | 4 | 2.2 | 4.5 | 2 |  | 2.2 |  |  |  | 0 | 0.02 | 0.07 | [8 empty] | 0 | 0 | 0 | 0 | 0 | 0
Mar-M432 | 51.468 | 0.12 | 15.3 | 19.5 | 2.9 |  | 2.7 | 4.2 | 0 | 1.8 | 2 |  |  | 0 | 0.012 | 0 |  | 0 | 0 | [5 empty] | 0 | 0 | 0 | 0 | 0 | 0
Mar-M432 | 47.75 | 0.18 | 15.8 | 20.5 | 3.3 |  | 3 | 4.5 | 0.5 | 2.2 | 2 |  |  | 0 | 0.02 | 0.05 |  | 0.1 | 0.1 | [5 empty] | 0 | 0 | 0 | 0 | 0 | 0
Mar-M509 | 9 | 0.55 | 21 | 59.4 | 6.5 |  |  | 0.15 | 0 |  | 3 |  | 0 | 0 | 0 | 0.4 |  | 0 | 0 |  | 0 |  |  |  | 0 | 0 | 0 | 0 | 0 | 0
Mar-M509 | 11 | 0.65 | 24 | 49.965 | 7.5 |  |  | 0.25 | 1.5 |  | 4 |  | 0.01 | 0 | 0.01 | 0.6 |  | 0.4 | 0.1 |  | 0.015 |  |  |  | 0 | 0 | 0 | 0 | 0 | 0
Mar-M918 | 18 | 0.03 | 19 | 48.92 | 6.5 |  |  |  | 0 |  | 7.5 |  | 0 | 0 |  | 0.05 |  | 0 | 0 |  | 0 | 0 |  |  | 0 | 0 | 0 | 0 | 0 | 0
Mar-M918 | 22 | 0.1 | 21 | 39.625 | 8.5 |  |  |  | 0.5 |  | 7.5 |  | 0 | 0 | 0.01 | 0.15 |  | 0.2 | 0.2 |  | 0.015 | 0.2 |  |  | 0 | 0 | 0 | 0 | 0 | 0
MM002 | 67.34 | 0.13 | 8 | 9 | 9 | 0 | 5.25 | 1.25 | 0 |  |  |  | 0 | 0 | 0.02 | 0.01 |  | 0 | 0 | [5 empty] | 0 | 0 | 0 | 0 | 0 | 0
MM002 | 58.295 | 0.17 | 10 | 11 | 11 | 0.5 | 5.75 | 1.75 | 1 |  |  |  | 0 | 0 | 0.005 | 0.13 |  | 0.2 | 0.2 | [5 empty] | 0 | 0 | 0 | 0 | 0 | 0
MM004 | 77.755 | 0.03 | 11 | 0 | 0 | 3.8 | 5.5 | 0.4 | 0 | 1.5 |  |  | 0 | 0 | 0.015 |  |  | 0 | 0 | [5 empty] | 0 | 0 | 0 | 0 | 0 | 0
MM004 | 70.465 | 0.07 | 13 | 0 | 0 | 5.2 | 6.5 | 1 | 0.5 | 2.5 |  |  | 0 | 0 | 0.015 |  |  | 0.5 | 0.25 | [5 empty] | 0 | 0 | 0 | 0 | 0 | 0
MM007 | 63.26 | 0.1 | 8 | 10 | 0 | 6 | 6 | 1 |  | 0 | 4.25 | 1.3 | 0 | 0 | 0.015 | 0.075 | [8 empty] | 0 | 0 | 0 | 0 | 0 | 0
MM007 | 52.26 | 0.1 | 8 | 10 | 10 | 6 | 6 | 1 |  | 1 | 4.25 | 1.3 | 0 | 0 | 0.015 | 0.075 | [8 empty] | 0 | 0 | 0 | 0 | 0 | 0
MM008 | 56.735 | 0.07 | 14.6 | 15.2 | 0 | 4.4 | 4.3 | 3.35 |  |  |  | 1.3 | 0 | 0 | 0.015 | 0.03 | [8 empty] | 0 | 0 | 0 | 0 | 0 | 0
MM008 | 56.735 | 0.07 | 14.6 | 15.2 | 0 | 4.4 | 4.3 | 3.35 |  |  |  | 1.3 | 0 | 0 | 0.015 | 0.03 | [8 empty] | 0 | 0 | 0 | 0 | 0 | 0
CMSX-2 | 66.6 | 0 | 8 | 4.6 | 7.9 | 0.6 | 5.6 | 0.9 |  |  | 5.8 |  | 0 | 0 | [10 empty] | 0 | 0 | 0 | 0 | 0 | 0
CMSX-2 | 66.6 | 0 | 8 | 4.6 | 7.9 | 0.6 | 5.6 | 0.9 |  |  | 5.8 |  | 0 | 0 | [10 empty] | 0 | 0 | 0 | 0 | 0 | 0
CMSX-3 | 68 | 0 | 7.5 | 4 | 7.5 | 0.5 | 5.5 | 0.9 |  |  | 6 | 0.1 | 0 | 0 | [10 empty] | 0 | 0 | 0 | 0 | 0 | 0
CMSX-3 | 68 | 0 | 7.5 | 4 | 7.5 | 0.5 | 5.5 | 0.9 |  |  | 6 | 0.1 | 0 | 0 | [10 empty] | 0 | 0 | 0 | 0 | 0 | 0
CMSX-4 | 61.696 | 0 | 6.5 | 9 | 6 | 0.6 | 5.6 | 1 |  |  | 6.5 | 0.1 | 0 | 0 | 0.004 |  | 3 | [7 empty] | 0 | 0 | 0 | 0 | 0 | 0
CMSX-4 | 61.696 | 0 | 6.5 | 9 | 6 | 0.6 | 5.6 | 1 |  |  | 6.5 | 0.1 | 0 | 0 | 0.004 |  | 3 | [7 empty] | 0 | 0 | 0 | 0 | 0 | 0
CMSX-6 | 70.4 | 0 | 10 | 5 | 0 | 3 | 4.8 | 4.7 |  |  | 2 | 0.1 | 0 | 0 | [10 empty] | 0 | 0 | 0 | 0 | 0 | 0
CMSX-6 | 70.4 | 0 | 10 | 5 | 0 | 3 | 4.8 | 4.7 |  |  | 2 | 0.1 | 0 | 0 | [10 empty] | 0 | 0 | 0 | 0 | 0 | 0
CMSX-10 | 75.85 | 0 | 1.8 | 1.5 | 3.5 | 0.25 | 5 | 0.1 |  | 0 | 7 | 0 | 0 | 0 |  |  | 5 | [7 empty] | 0 | 0 | 0 | 0 | 0 | 0
CMSX-10 | 51.65 | 0 | 4 | 9 | 7.5 | 2 | 7 | 1.2 |  | 0.5 | 10 | 0.15 | 0 | 0 |  |  | 7 | [7 empty] | 0 | 0 | 0 | 0 | 0 | 0
CMSX-11B | 62.06 | 0 | 12.5 | 7 | 5 | 0.5 | 3.6 | 4.2 |  | 0.1 | 5 | 0.04 | 0 | 0 | [10 empty] | 0 | 0 | 0 | 0 | 0 | 0
CMSX-11B | 62.06 | 0 | 12.5 | 7 | 5 | 0.5 | 3.6 | 4.2 |  | 0.1 | 5 | 0.04 | 0 | 0 | [10 empty] | 0 | 0 | 0 | 0 | 0 | 0
CMSX-11C | 64.46 | 0 | 14.9 | 3 | 4.5 | 0.4 | 3.4 | 4.2 |  | 0.1 | 5 | 0.04 | 0 | 0 | [10 empty] | 0 | 0 | 0 | 0 | 0 | 0
CMSX-11C | 64.46 | 0 | 14.9 | 3 | 4.5 | 0.4 | 3.4 | 4.2 |  | 0.1 | 5 | 0.04 | 0 | 0 | [10 empty] | 0 | 0 | 0 | 0 | 0 | 0
CM247LC | 61.7 | 0.07 | 8.1 | 9.2 | 9.5 | 0.5 | 5.6 | 0.7 |  |  | 3.2 | 1.4 | 0 | 0 | 0.015 | 0.015 | [8 empty] | 0 | 0 | 0 | 0 | 0 | 0
CM247LC | 61.7 | 0.07 | 8.1 | 9.2 | 9.5 | 0.5 | 5.6 | 0.7 |  |  | 3.2 | 1.4 | 0 | 0 | 0.015 | 0.015 | [8 empty] | 0 | 0 | 0 | 0 | 0 | 0
CM186LC | 62.61 | 0.07 | 6 | 9 | 8 | 0.5 | 5.7 | 0.7 |  |  | 3 | 1.4 | 0 | 0 | 0.015 | 0.005 | 3 | [7 empty] | 0 | 0 | 0 | 0 | 0 | 0
CM186LC | 62.61 | 0.07 | 6 | 9 | 8 | 0.5 | 5.7 | 0.7 |  |  | 3 | 1.4 | 0 | 0 | 0.015 | 0.005 | 3 | [7 empty] | 0 | 0 | 0 | 0 | 0 | 0
Haynes230 | 65.74 | 0.05 | 20 | 0 | 13 | 1 | 0.2 |  | 0 |  |  | 0.01 | 0 | 0 | 0 |  |  | 0 | 0 | [5 empty] | 0 | 0 | 0 | 0 | 0 | 0
Haynes230 | 50.705 | 0.15 | 24 | 3 | 15 | 3 | 0.5 |  | 3 |  |  | 0.08 | 0 | 0 | 0.015 |  |  | 0.25 | 0.3 | [5 empty] | 0 | 0 | 0 | 0 | 0 | 0
Haynes556 | 20 | 0.1 | 22 | 20 | 2.5 | 3 | 0.3 |  | 29 | 0.1 | 0.9 | 0.02 | 0 | 0 | [8 empty] | 0 |  | 0 | 0 | 0 | 0 | 0 | 0
Haynes556 | 20 | 0.1 | 22 | 20 | 2.5 | 3 | 0.3 |  | 29 | 0.1 | 0.9 | 0.02 | 0 | 0 | [8 empty] | 0.2 |  | 0 | 0 | 0 | 0 | 0 | 0
Waspaloy | 62.487 | 0.04 | 18 | 12 | 0 | 3.5 | 1.2 | 2.75 | 0 |  |  | 0 | 0 | 0 | 0.003 | 0.02 |  | 0 | 0 | 0 | 0 | 0 |  |  | 0 | 0 | 0 | 0 | 0 | 0
Waspaloy | 51.58 | 0.1 | 21 | 15 | 0 | 5 | 1.6 | 3.25 | 2 |  |  | 0 | 0 | 0 | 0.01 | 0.08 |  | 0.15 | 0.1 | 0.015 | 0.015 | 0.1 |  |  | 0 | 0 | 0 | 0 | 0 | 0
PWA1426 | 60.585 | 0.1 | 6.5 | 10 | 6.5 | 1.7 | 6 |  |  | 4 | 1.5 | 0 | 0 | 0 | 0.015 | 0.1 | 3 | [7 empty] | 0 | 0 | 0 | 0 | 0 | 0
PWA1426 | 60.585 | 0.1 | 6.5 | 10 | 6.5 | 1.7 | 6 |  |  | 4 | 1.5 | 0 | 0 | 0 | 0.015 | 0.1 | 3 | [7 empty] | 0 | 0 | 0 | 0 | 0 | 0
PWA1480 | 62.5 | 0 | 10 | 5 | 4 | 0 | 5 | 1.5 |  | 12 |  | 0 | 0 | 0 | [10 empty] | 0 | 0 | 0 | 0 | 0 | 0
PWA1480 | 62.5 | 0 | 10 | 5 | 4 | 0 | 5 | 1.5 |  | 12 |  | 0 | 0 | 0 | [10 empty] | 0 | 0 | 0 | 0 | 0 | 0
PWA1484 | 59.3 | 0 | 5 | 10 | 6 | 2 | 5.6 |  |  | 9 | 0.1 | 0 | 0 | 0 |  |  | 3 | [7 empty] | 0 | 0 | 0 | 0 | 0 | 0
PWA1484 | 59.3 | 0 | 5 | 10 | 6 | 2 | 5.6 |  |  | 9 | 0.1 | 0 | 0 | 0 |  |  | 3 | [7 empty] | 0 | 0 | 0 | 0 | 0 | 0
AF2-1DA | 62.64 | 0.3 | 11.5 | 9.5 | 5.5 | 2.5 | 4.2 | 2.75 | 0 | 1 | 0 | 0 | 0 | 0 | 0.01 | 0.1 |  |  |  | 0 | 0 |  | 0 |  | 0
AF2-1DA | 55.443 | 0.35 | 12.5 | 10.5 | 6.5 | 3.5 | 4.8 | 3.25 | 1 | 2 | 0 | 0 | 0 | 0 | 0.02 | 0.1 |  |  |  | 0.015 | 0.015 |  | 0.005 |  | 0.002
AF2-1DA6 | 60.345 | 0.04 | 12 | 10 | 6.5 | 2.7 | 4 | 2.8 |  | 1.5 | 0 | 0 | 0 | 0 | 0.015 | 0.1
AF2-1DA6 | 60.345 | 0.04 | 12 | 10 | 6.5 | 2.7 | 4 | 2.8 |  | 1.5 | 0 | 0 | 0 | 0 | 0.015 | 0.1
Unitemp1753 | 51.642 | 0.24 | 16.25 | 7.2 | 8.4 | 1.6 | 1.9 | 3.2 | 9.5 |  | 0 | 0 | 0 | 0 | 0.008 | 0.06
Unitemp1753 | 51.642 | 0.24 | 16.25 | 7.2 | 8.4 | 1.6 | 1.9 | 3.2 | 9.5 |  | 0 | 0 | 0 | 0 | 0.008 | 0.06
MP159 | 31.12 | 0 | 18 | 34 | 0 | 6 | 0.1 | 2.5 | 8 | 0.25 | 0 | 0 | 0 | 0 | 0.03 |  |  | 0 | 0 | 0 | 0
MP159 | 19.2 | 0.04 | 20 | 38 | 0 | 8 | 0.3 | 3.25 | 10 | 0.75 | 0 | 0 | 0 | 0 | 0.03 |  |  | 0.2 | 0.2 | 0.02 | 0.01
Inconel | 80 | 0 | 14 | 0 | 0 |  |  | 0 | 6 |  | 0 | 0 | 0 | 0 |  |  |  | 0 | 0 |  |  | 0
Inconel | 70.85 | 0.15 | 17 | 0 | 0 |  |  | 0 | 10 |  | 0 | 0 | 0 | 0 |  |  |  | 0.5 | 1 |  |  | 0.5
InconelW | 74.85 | 0.05 | 15 | 0 | 0 |  | 0.6 | 2.5 | 7 |  | 0 | 0 | 0 | 0
InconelW | 74.55 | 0.05 | 15 | 0 | 0 |  | 0.9 | 2.5 | 7 |  | 0 | 0 | 0 | 0
InconelX | 77.45 | 0 | 14 | 0 | 0 |  | 0.4 | 2.25 | 5 | 0.9 | 0 | 0 | 0 | 0
InconelX | 70.27 | 0.08 | 16 | 0 | 0 |  | 1 | 2.75 | 9 | 0.9 | 0 | 0 | 0 | 0
InconelX-750 | 77.65 | 0 | 14 | 0 | 0 |  | 0.4 | 2.25 | 5 | 0.7 | 0 | 0 | 0 | 0 |  |  |  | 0 | 0 |  |  | 0
InconelX-750 | 65.97 | 0.08 | 17 | 1 | 0 |  | 1 | 2.75 | 9 | 1.2 | 0 | 0 | 0 | 0 |  |  |  | 0.5 | 1 |  |  | 0.5
Inconel600 | 80 | 0 | 14 | 0 | 0 |  |  | 0 | 6 |  | 0 | 0 | 0 | 0 |  |  |  | 0 | 0 |  | 0 | 0
Inconel600 | 69.835 | 0.15 | 17 | 1 | 0 |  |  | 0 | 10 |  | 0 | 0 | 0 | 0 |  |  |  | 0.5 | 1 |  | 0.015 | 0.5
Inconel601 | 63.9 | 0 | 21 | 0 | 0 |  | 1 | 0 | 14.1 |  | 0 | 0 | 0 | 0 | 0 |  |  | 0 | 0
Inconel601 | 56.994 | 0.1 | 25 | 0 | 0 |  | 1.7 | 0.6 | 14.1 |  | 0 | 0 | 0 | 0 | 0.006 |  |  | 0.5 | 1
Inconel617 | 61.144 | 0.05 | 20 | 10 | 0 | 8 | 0.8 | 0 | 0 |  | 0 | 0 | 0 | 0 | 0.006 |  |  | 0 | 0 |  | 0 | 0
Inconel617 | 43.229 | 0.15 | 24 | 15 | 0 | 10 | 1.5 | 0.6 | 3 |  | 0 | 0 | 0 | 0 | 0.006 |  |  | 1 | 1 |  | 0.015 | 0.5
Inconel625 | 68.85 | 0 | 20 | 0 | 0 | 8 | 0 | 0 | 0 | 3.15 | 0 | 0 | 0 | 0 |  |  |  | 0 | 0 |  | 0
Inconel625 | 54.935 | 0.1 | 23 | 1 | 0 | 10 | 0.4 | 0.4 | 5 | 4.15 | 0 | 0 | 0 | 0 |  |  |  | 0.5 | 0.5 |  | 0.015
Inconel690 | 66 | 0 | 27 | 0 | 0 | 0 |  |  | 7 |  | 0 | 0 | 0 | 0 |  |  |  | 0 | 0 |  | 0 | 0
Inconel690 | 56.435 | 0.05 | 31 | 0 | 0 | 0 |  |  | 11 |  | 0 | 0 | 0 | 0 |  |  |  | 0.5 | 0.5 |  | 0.015 | 0.5
Inconel700 | 53.75 | 0 | 13 | 24 | 0 | 1 | 2.5 | 1.75 | 4 |  | 0 | 0 | 0 | 0 |  |  |  | 0 | 0 |  | 0 | 0
Inconel700 | 30.575 | 0.16 | 17 | 34 | 0 | 4.5 | 3.5 | 2.75 | 4 |  | 0 | 0 | 0 | 0 |  |  |  | 1 | 2 |  | 0.015 | 0.5
Inconel702 | 83 | 0 | 14 | 0 | 0 | 0 | 2.75 | 0.25 | 0 |  | 0 | 0 | 0 | 0 |  |  |  | 0 | 0 |  | 0 | 0
Inconel702 | 72.935 | 0.1 | 17 | 1 | 0 | 0 | 3.75 | 1 | 2 |  | 0 | 0 | 0 | 0 |  |  |  | 0.7 | 1 |  | 0.015 | 0.5
Inconel713C | 76.265 | 0.08 | 12 | 0 | 0 | 3.8 | 5.5 | 0.5 | 0 | 1.8 | 0 | 0 | 0 | 0 | 0.005 | 0.05 |  | 0 | 0 |  | 0 | 0
Inconel713C | 65.37 | 0.2 | 14 | 1 | 0 | 5.2 | 6.5 | 1 | 2.5 | 2.8 | 0 | 0 | 0 | 0 | 0.015 | 0.15 |  | 0.5 | 0.25 |  | 0.015 | 0.5
Inconel713LC | 77.715 | 0.03 | 11 | 0 | 0 | 3.8 | 5.5 | 0.4 | 0 | 1.5 | 0 | 0 | 0 | 0 | 0.005 | 0.05 |  | 0 | 0 |  | 0 | 0
Inconel713LC | 69.8 | 0.07 | 13 | 0 | 0 | 5.2 | 6.5 | 1 | 0.5 | 2.5 | 0 | 0 | 0 | 0 | 0.015 | 0.15 |  | 0.5 | 0.25 |  | 0.015 | 0.5
Inconel722 | 78.6 | 0 | 14 | 0 | 0 | 0 | 0.4 | 2 | 5 |  | 0 | 0 | 0 | 0 |  |  |  | 0 | 0 |  | 0 | 0
Inconel722 | 67.96 | 0.08 | 17 | 0 | 0 | 0 | 1 | 2.75 | 9 |  | 0 | 0 | 0 | 0 |  |  |  | 0.7 | 1 |  | 0.01 | 0.5
Inconel740 | 49.31 | 0.06 | 24.97 | 19.8 | 0 | 0.58 | 0.87 | 1.69 | 0.71 | 2.01 | 0 | 0 | 0 | 0 |  |  |  | 0 | 0
Inconel740 | 48.54 | 0.06 | 24.97 | 19.8 | 0 | 0.58 | 0.87 | 1.69 | 0.71 | 2.01 | 0 | 0 | 0 | 0 |  |  |  | 0.47 | 0.3
InconelMA754 | 79.15 | 0.05 | 20 | 0 | 0 | 0 | 0.3 | 0.5 | 0 | 0 | 0 | 0 | 0 | 0 | [10 empty] | 0
InconelMA754 | 78.55 | 0.05 | 20 | 0 | 0 | 0 | 0.3 | 0.5 | 0 | 0 | 0 | 0 | 0 | 0 | [10 empty] | 0.6
InconelMA6000 | 71.79 | 0.05 | 15 | 0 | 4 | 2 | 4.5 | 2.5 | 0 | 0 | 0 | 0 | 0 | 0 | 0.01 | 0.15 | [8 empty] | 0
InconelMA6000 | 69.29 | 0.05 | 15 | 0 | 4 | 2 | 4.5 | 2.5 | 0 | 0 | 0 | 0 | 0 | 0 | 0.01 | 0.15 | [8 empty] | 2.5
IN100 | 66.64 | 0.15 | 8 | 13 | 0 | 2 | 5 | 4.5 | 0 | 0 | 0 | 0 | 0 | 0.7 | 0.01
IN100 | 54.58 | 0.2 | 11 | 17 | 0 | 4 | 6 | 5 | 1 | 0 | 0 | 0 | 0 | 1.2 | 0.02
IN102 | 72.027 | 0 | 14 | 0 | 2.75 | 2.75 | 0.3 | 0.4 | 5 | 2.75 | 0 | 0 | 0.01 | 0 | 0.003 | 0.01 |  | 0 | 0 | 0 | 0
IN102 | 62.952 | 0.08 | 16 | 0 | 3.25 | 3.25 | 0.6 | 0.7 | 9 | 3.25 | 0 | 0 | 0.05 | 0 | 0.008 | 0.05 |  | 0.04 | 0.75 | 0.01 | 0.01
IN162 | 75.345 | 0.12 | 10 | 0 | 2 | 4 | 6.5 | 1 | 0 | 1 | 0 | 0 | 0 | 0 | 0.005 | 0.03
IN162 | 75.345 | 0.12 | 10 | 0 | 2 | 4 | 6.5 | 1 | 0 | 1 | 0 | 0 | 0 | 0 | 0.005 | 0.03
IN643 | 45.61 | 0.5 | 25 | 12 | 9 | 0.5 | 0 | 0.25 | 3 | 2 | 2 | 0 | 0.02 | 0 | 0.02 | 0.1
IN643 | 45.61 | 0.5 | 25 | 12 | 9 | 0.5 | 0 | 0.25 | 3 | 2 | 2 | 0 | 0.02 | 0 | 0.02 | 0.1
IN731 | 67.47 | 0.18 | 9.5 | 10 | 0 | 2.5 | 5.5 | 4.6 | 0 | 0 | 0 | 0 | 0 | 0 | 0 | 0.25
IN731 | 67.47 | 0.18 | 9.5 | 10 | 0 | 2.5 | 5.5 | 4.6 | 0 | 0 | 0 | 0 | 0 | 0 | 0 | 0.25
IN738 | 63.695 | 0.15 | 15.7 | 8 | 2.4 | 1.5 | 3.2 | 3.2 | 0 | 0.6 | 1.5 | 0 | 0 | 0 | 0.005 | 0.05 |  | 0 | 0 |  | 0
IN738 | 58.12 | 0.2 | 16.3 | 9 | 2.8 | 2 | 3.7 | 3.7 | 0.5 | 1 | 2 | 0 | 0 | 0 | 0.015 | 0.15 |  | 0.3 | 0.2 |  | 0.015
IN738LC | 61.63 | 0.11 | 16 | 8.5 | 2.6 | 1.7 | 3.4 | 3.4 | 0 | 0.9 | 1.7 | 0 | 0 | 0 | 0.01 | 0.05
IN738LC | 61.63 | 0.11 | 16 | 8.5 | 2.6 | 1.7 | 3.4 | 3.4 | 0 | 0.9 | 1.7 | 0 | 0 | 0 | 0.01 | 0.05
IN587 | 47.197 | 0.05 | 28.5 | 20 | 0 | 0 | 1.2 | 2.3 | 0 | 0.7 | 0 | 0 | 0 | 0 | 0.003 | 0.05
IN587 | 47.197 | 0.05 | 28.5 | 20 | 0 | 0 | 1.2 | 2.3 | 0 | 0.7 | 0 | 0 | 0 | 0 | 0.003 | 0.05
IN597 | 48.368 | 0.05 | 24.5 | 20 | 0 | 1.5 | 1.5 | 3 | 0 | 1 | 0 | 0 | 0.02 | 0 | 0.012 | 0.05
IN597 | 48.368 | 0.05 | 24.5 | 20 | 0 | 1.5 | 1.5 | 3 | 0 | 1 | 0 | 0 | 0.02 | 0 | 0.012 | 0.05
IN792 | 61.16 | 0.12 | 12.4 | 9 | 3.8 | 1.9 | 3.1 | 4.5 | 0 | 0 | 3.9 | 0 | 0 | 0 | 0.02 | 0.1
IN792 | 61.16 | 0.12 | 12.4 | 9 | 3.8 | 1.9 | 3.1 | 4.5 | 0 | 0 | 3.9 | 0 | 0 | 0 | 0.02 | 0.1
IN853 | 75.873 | 0.05 | 20 | 0 | 0 | 0 | 1.5 | 2.5 | 0 | 0 | 0 | 0 | 0 | 0 | 0.007 | 0.07 | [8 empty] | 0
IN853 | 74.573 | 0.05 | 20 | 0 | 0 | 0 | 1.5 | 2.5 | 0 | 0 | 0 | 0 | 0 | 0 | 0.007 | 0.07 | [8 empty] | 1.3
IN939 | 49.986 | 0.13 | 22.2 | 18.5 | 1.8 | 0 | 1.8 | 3.6 | 0 | 0.9 | 1 | 0 | 0 | 0 | 0.004 | 0.08 |  | 0 | 0
IN939 | 46.096 | 0.17 | 22.6 | 19.5 | 2.2 | 0 | 2 | 3.8 | 0.5 | 1.1 | 1.5 | 0 | 0 | 0 | 0.014 | 0.12 |  | 0.2 | 0.2

## 热物理性能
–热物理性能：相图（图片）、熔点、密度、热膨胀系数、热导率、模量
Aluminium Alloy, 铝合金
牌号 | 熔点(固) | 熔点(液) | 密度(25C拟合) | 密度斜率 | 模量(25C) | 模量斜率 | 泊松比(25C) | 泊松比斜率 | 热导率(25C) | 热导率斜率 | 电导率(25C) | 电导率(2D data) | 热膨胀(CTE 25C) | CTE斜率 | 热晗(25C) | 热晗斜率 | 热容(25C) | 热容斜率 | 潜热(J/mole) | 体积收缩率(%)
AF2-1DA6 | 1220 | 1364.48 | 8.42415 | -0.0004614051 | 218.1186 | -0.07053084 | 0.310015 | 3.739446e-05 | 9.619766 | 0.01613762 | 1.157117 | -0.0003807376 | 10.68831 | 0.00696532 | -17968.59 | 33.21411 | 21.05387 | 0.02180799 | 14019.282 | 4.88624
AF2-1DA | 1120 | 1334.45 | 8.293078 | -0.0004248969 | 214.6256 | -0.06569528 | 0.3103583 | 3.171966e-05 | 10.15182 | 0.01364513 | 1.176146 | -0.0004883092 | 10.77618 | 0.006374362 | -19693.19 | 31.21408 | 19.57197 | 0.02469573 | 13364.468 | 5.62768
CM186LC | 1100 | 1392.77 | 8.695675 | -0.0004232493 | 209.9299 | -0.05846321 | 0.3115732 | 3.247127e-05 | 10.59858 | 0.01399277 | 1.228104 | -0.0005247191 | 10.92431 | 0.005611707 | -19637.11 | 28.80797 | 20.59828 | 0.0170982 | 14656.624 | 7.332621
CM247LC | 1080 | 1375.81 | 8.588145 | -0.0004176041 | 206.0934 | -0.05740116 | 0.3113132 | 3.083145e-05 | 10.41369 | 0.01372293 | 1.20786 | -0.0005230117 | 10.89326 | 0.005705098 | -19409.09 | 29.04611 | 20.96963 | 0.01710695 | 14612.921 | 7.17654
CMSX-10 | 1075 | 1400 | 8.977284 | -0.0003967647 | 220.6726 | -0.05927854 | 0.3128528 | 2.668168e-05 | 12.05523 | 0.01052147 | 1.333214 | -0.0007225018 | 10.55624 | 0.004581064 | -9104.9 | 10.02477 | 12.09028 | -0.007626759 | 17053.314 | 8.5014
CMSX-11B | 1165 | 1335.45 | 8.401389 | -0.0004475104 | 217.2751 | -0.07281938 | 0.3109072 | 3.334898e-05 | 10.04216 | 0.01394829 | 1.175686 | -0.0004729389 | 10.77358 | 0.006706279 | -20461.55 | 32.89538 | 18.51248 | 0.02885388 | 13490.189 | 4.49861
CMSX-2 | 1235 | 1376.75 | 8.622925 | -0.0004560247 | 208.8884 | -0.06127312 | 0.3090536 | 3.576176e-05 | 9.742734 | 0.01477986 | 1.15528 | -0.0004194011 | 10.60582 | 0.006468686 | -22803.02 | 32.04966 | 19.74059 | 0.02305976 | 14424.842 | 5.51498
CMSX-3 | 1235 | 1380.35 | 8.639048 | -0.0004539931 | 209.3109 | -0.06126201 | 0.309387 | 3.581852e-05 | 9.896867 | 0.01481695 | 1.169965 | -0.0004284482 | 10.7115 | 0.006298568 | -22516.44 | 31.70817 | 19.87673 | 0.02204937 | 14507.222 | 5.59971
CMSX-4 | 1180 | 1380.47 | 8.720413 | -0.0004426141 | 216.5751 | -0.06301867 | 0.3110005 | 3.3658e-05 | 10.14835 | 0.01389405 | 1.178553 | -0.0004708046 | 10.80974 | 0.005958044 | -21408.62 | 30.24473 | 20.17682 | 0.01962626 | 14288.362 | 6.29053
CMSX-6 | 1220 | 1343.58 | 8.055125 | -0.0004303329 | 219.6592 | -0.07564128 | 0.3103313 | 3.523698e-05 | 10.17486 | 0.01396716 | 1.179541 | -0.000458717 | 11.22147 | 0.006221311 | -24439.9 | 32.7834 | 18.54587 | 0.02771297 | 12385.437 | 4.9339
DZ4002 | 1005 | 1343.66 | 8.496463 | -0.0003949483 | 205.9821 | -0.0588977 | 0.3117017 | 2.798938e-05 | 10.3452 | 0.01278837 | 1.197558 | -0.000569187 | 10.82831 | 0.005406193 | -19589.84 | 27.69564 | 21.47315 | 0.01391961 | 14247.22 | 7.53813
DZ404 | 1250 | 1355.74 | 8.141187 | -0.0004600047 | 207.2351 | -0.06726035 | 0.3061476 | 3.960837e-05 | 9.224972 | 0.01553164 | 1.119301 | -0.0003714414 | 10.40787 | 0.007513781 | -23774.9 | 33.58042 | 19.94893 | 0.02443636 | 13141.345 | 5.15615
DZ405 | 1224.87 | 1345.29 | 8.123157 | -0.0004511177 | 211.5863 | -0.06885449 | 0.3077543 | 3.726887e-05 | 9.506029 | 0.01491996 | 1.133509 | -0.0004002978 | 10.33971 | 0.007407534 | -23049.86 | 33.272 | 18.95263 | 0.0269555 | 13079.82 | 5.08073
DZ4125 | 995 | 1349.32 | 8.515285 | -0.0003964147 | 210.2223 | -0.05965785 | 0.3120642 | 2.830857e-05 | 10.52069 | 0.01302899 | 1.219323 | -0.0005828976 | 11.0372 | 0.005289298 | -18472.95 | 27.50608 | 21.35104 | 0.01396799 | 14057.381 | 7.54696
DZ417G | 1235 | 1346.52 | 7.894014 | -0.0004306214 | 219.1575 | -0.07491843 | 0.3095069 | 3.647134e-05 | 10.05916 | 0.01413802 | 1.169981 | -0.000443619 | 11.11042 | 0.006551413 | -24912.2 | 32.94532 | 18.369 | 0.0280833 | 12275.756 | 5.08461
DZ422 | 1020 | 1341.41 | 8.468751 | -0.0003935946 | 203.9919 | -0.05687886 | 0.3118604 | 2.894409e-05 | 10.60397 | 0.01318474 | 1.226544 | -0.0005746507 | 10.7678 | 0.005379375 | -18804.44 | 27.79559 | 21.28596 | 0.01441916 | 14459.653 | 7.31018
DZ438G | 1105 | 1319.66 | 8.075656 | -0.0004105284 | 215.1517 | -0.06897011 | 0.3109304 | 2.955825e-05 | 10.7968 | 0.01249797 | 1.224976 | -0.0005638176 | 10.97842 | 0.006188003 | -20162.33 | 31.13427 | 19.93839 | 0.02401793 | 13204.43 | 5.5225
FGH4095 | 1105 | 1330.92 | 8.267918 | -0.0004196163 | 216.5938 | -0.06855973 | 0.3115216 | 3.135913e-05 | 10.44517 | 0.01378605 | 1.206348 | -0.0005100965 | 11.1449 | 0.006007711 | -17232.21 | 31.16012 | 19.81594 | 0.0244855 | 13489.744 | 5.60638
FGH4096 | 1165 | 1341.91 | 8.349332 | -0.0004409528 | 222.6378 | -0.07441866 | 0.3120471 | 3.343985e-05 | 10.25116 | 0.01544441 | 1.203146 | -0.0004408419 | 10.98913 | 0.006437014 | -12012.69 | 31.44829 | 19.20061 | 0.02405578 | 14126.077 | 4.6354
FGH4097 | 1085 | 1336.15 | 8.27157 | -0.0004095629 | 212.8312 | -0.06404373 | 0.3116714 | 3.138562e-05 | 10.2292 | 0.01370981 | 1.185229 | -0.00050137 | 10.97076 | 0.005865301 | -18459.06 | 29.73786 | 20.83479 | 0.01900361 | 13462.761 | 6.73509
GH3007 | 1255 | 1357.18 | 8.043191 | -0.0004361105 | 205.0309 | -0.07733847 | 0.3089162 | 2.617827e-05 | 13.90809 | 0.01523087 | 1.525561 | -0.0006424162 | 12.43866 | 0.005568917 | 1914.839 | 30.35157 | 23.29459 | 0.01195466 | 14023.688 | 3.11138
GH3030 | 1305 | 1389.8 | 8.335986 | -0.0004446266 | 217.2779 | -0.08129844 | 0.3134077 | 3.015276e-05 | 12.72739 | 0.01692156 | 1.423715 | -0.0005066058 | 12.64701 | 0.005009529 | -2874.16 | 31.09803 | 23.64959 | 0.0121237 | 15768.576 | 4.17333
GH3039 | 1210 | 1369.21 | 8.245071 | -0.0004292516 | 212.2305 | -0.07816599 | 0.3130381 | 3.042567e-05 | 11.57932 | 0.01655544 | 1.323261 | -0.0004725658 | 12.49729 | 0.005037384 | -4577.858 | 30.58655 | 24.00706 | 0.01144138 | 14627.901 | 4.58165
GH3044 | 1160 | 1319.41 | 8.87041 | -0.0004380084 | 208.4717 | -0.06066482 | 0.3086039 | 2.554226e-05 | 11.79985 | 0.01496506 | 1.335717 | -0.0005469959 | 11.52122 | 0.005157704 | 1438.498 | 27.5828 | 21.32481 | 0.01155417 | 15778.328 | 3.89554
GH3128 | 1175 | 1335.56 | 8.713439 | -0.000432884 | 208.3371 | -0.06192317 | 0.3106682 | 2.683508e-05 | 10.83448 | 0.01584977 | 1.247763 | -0.0004489323 | 11.57408 | 0.005168873 | -1035.03 | 28.81827 | 22.53273 | 0.01149083 | 14769.81 | 4.30943
GH3170 | 1160 | 1343.62 | 9.278769 | -0.0004608092 | 223.4428 | -0.06405902 | 0.3109974 | 2.587896e-05 | 10.57669 | 0.0175909 | 1.243872 | -0.0003962829 | 11.46657 | 0.005305074 | 3381.864 | 27.95641 | 22.28469 | 0.0105229 | 17105.97 | 4.40804
GH3536 | 1180 | 1338.88 | 8.207094 | -0.0004301238 | 207.8623 | -0.07022982 | 0.3043279 | 3.067885e-05 | 12.5402 | 0.01537822 | 1.409916 | -0.0005831171 | 13.37005 | 0.004486268 | 2594.752 | 28.31 | 22.1695 | 0.01128781 | 12846.784 | 3.693
GH3625 | 1115 | 1310 | 8.376373 | -0.0004093312 | 212.9161 | -0.07361182 | 0.3110947 | 2.802977e-05 | 11.02399 | 0.01573221 | 1.27525 | -0.0004909547 | 11.82802 | 0.004898752 | 118.5612 | 28.27433 | 22.64445 | 0.01079619 | 13901.817 | 4.33327
GH3652 | 1305 | 1359.46 | 7.823029 | -0.0004387762 | 202.1769 | -0.0784181 | 0.311907 | 3.202851e-05 | 10.93316 | 0.01589364 | 1.233608 | -0.0003993291 | 12.32856 | 0.006010925 | -8738.468 | 31.23763 | 23.52644 | 0.0123953 | 14814.336 | 4.04606
GH4033 | 1265 | 1361.46 | 8.140248 | -0.0004416087 | 213.8756 | -0.08250892 | 0.3128593 | 3.183831e-05 | 11.46788 | 0.01623071 | 1.306473 | -0.0004582326 | 12.11584 | 0.005757729 | -8393.027 | 31.97108 | 23.78005 | 0.01326958 | 14399.756 | 3.9997
GH4037 | 1205 | 1353.62 | 8.416433 | -0.0004583928 | 209.1584 | -0.06708019 | 0.3096535 | 3.518739e-05 | 10.42276 | 0.0163611 | 1.220878 | -0.0004110956 | 11.60453 | 0.006287041 | -11301.66 | 32.13536 | 22.94431 | 0.01568051 | 14053.633 | 4.4653
GH4049 | 1155 | 1333.74 | 8.27688 | -0.0004561311 | 214.8262 | -0.0685334 | 0.3090965 | 3.745282e-05 | 10.1757 | 0.01673872 | 1.218961 | -0.0004197672 | 11.12965 | 0.007010762 | -15935.38 | 31.80146 | 20.97309 | 0.02059784 | 13948.82 | 5.61512
GH4080A | 1230 | 1346.32 | 8.29177 | -0.0004615863 | 209.4483 | -0.07140024 | 0.3108769 | 3.252063e-05 | 11.05745 | 0.01612355 | 1.276003 | -0.0004523668 | 11.55696 | 0.006645429 | -10971.31 | 32.3997 | 23.11407 | 0.01542914 | 14622.095 | 4.22727
GH4090 | 1175 | 1347.56 | 7.989425 | -0.0004493004 | 224.4414 | -0.08250225 | 0.3115532 | 3.295766e-05 | 11.32232 | 0.0169737 | 1.32164 | -0.0004772944 | 11.88586 | 0.006794239 | -9675.498 | 31.84542 | 22.5298 | 0.01669159 | 14804.263 | 4.77472
GH4093 | 1210 | 1339.53 | 7.966764 | -0.0004571793 | 222.9792 | -0.08298808 | 0.3114406 | 3.28151e-05 | 11.36613 | 0.01711407 | 1.323069 | -0.0004645996 | 12.00594 | 0.006906576 | -10217.42 | 32.11028 | 22.55283 | 0.01657182 | 14731.981 | 4.53356
GH4098 | 1150 | 1324.34 | 8.352747 | -0.0004530639 | 212.4656 | -0.06876766 | 0.3092099 | 3.307924e-05 | 10.45962 | 0.01581493 | 1.225463 | -0.0004467513 | 11.1161 | 0.00685602 | -9835.176 | 31.22446 | 21.43219 | 0.01832269 | 14502.637 | 4.64877
GH4099 | 1185 | 1343.56 | 8.394883 | -0.0004546939 | 212.8235 | -0.06891965 | 0.3106982 | 3.245277e-05 | 10.47809 | 0.01652698 | 1.225959 | -0.0004121893 | 11.45564 | 0.006456199 | -8110.716 | 31.4372 | 23.00724 | 0.01472149 | 14631.273 | 4.51935
GH4105 | 1160 | 1336.02 | 7.925627 | -0.0004505293 | 218.0355 | -0.07624952 | 0.3094029 | 3.763399e-05 | 10.00384 | 0.01718131 | 1.201259 | -0.0003881658 | 11.4833 | 0.007301581 | -13605.56 | 31.8175 | 22.22554 | 0.01746031 | 14159.471 | 5.50359
GH4133B | 1105 | 1341.26 | 8.114548 | -0.0004327284 | 212.3236 | -0.08021406 | 0.3123271 | 3.143508e-05 | 11.37516 | 0.01550333 | 1.319051 | -0.0005423713 | 11.87675 | 0.00620993 | -10310.45 | 31.55971 | 22.22806 | 0.01817931 | 13949.972 | 4.90449
GH4133 | 1145 | 1342.17 | 8.111554 | -0.0004383986 | 212.9043 | -0.08120274 | 0.3121269 | 3.178286e-05 | 11.33407 | 0.01561062 | 1.310348 | -0.0005193541 | 11.84884 | 0.006292714 | -10463.95 | 31.91654 | 22.62745 | 0.01709169 | 13994.712 | 4.65397
GH4141 | 1140 | 1322.44 | 8.441253 | -0.0004605632 | 213.6447 | -0.06782507 | 0.309618 | 3.182114e-05 | 10.81324 | 0.0159187 | 1.265184 | -0.0004788821 | 11.399 | 0.006755697 | -9264.676 | 31.364 | 20.8418 | 0.02030758 | 14742.069 | 4.26176
GH4163 | 1225 | 1358.69 | 8.352345 | -0.0004380955 | 231.6427 | -0.08227501 | 0.3130822 | 3.033799e-05 | 10.88399 | 0.01744661 | 1.271464 | -0.000409232 | 11.511 | 0.005829215 | -1816.927 | 31.45384 | 23.56735 | 0.01334594 | 15047.068 | 3.93319
GH4199 | 1240 | 1343.2 | 8.58046 | -0.0004591144 | 210.6241 | -0.06520536 | 0.3075088 | 3.270745e-05 | 10.21523 | 0.01531896 | 1.180577 | -0.0004034933 | 10.85233 | 0.006504046 | -6868.436 | 31.06568 | 22.14704 | 0.014885 | 14777.01 | 3.78275
GH4202 | 1210 | 1358.08 | 8.420468 | -0.0004477153 | 213.9353 | -0.07204843 | 0.3106715 | 3.25574e-05 | 10.17733 | 0.01570463 | 1.185629 | -0.0004018229 | 11.30457 | 0.006156177 | -7613.886 | 32.18201 | 22.98538 | 0.01561896 | 14016.651 | 3.90929
GH4220 | 1175 | 1316.41 | 8.228612 | -0.0004565388 | 215.3146 | -0.06931886 | 0.3082993 | 3.725132e-05 | 9.980545 | 0.01577107 | 1.187696 | -0.000420677 | 10.5573 | 0.007410786 | -16767.68 | 32.32544 | 19.58322 | 0.0243239 | 13396.001 | 4.84294
GH4413 | 1240 | 1362.8 | 8.376109 | -0.0004583638 | 210.3864 | -0.06794528 | 0.3088237 | 3.709634e-05 | 10.14669 | 0.01623907 | 1.192883 | -0.0003893509 | 11.22683 | 0.006515381 | -12023.89 | 32.59554 | 22.91041 | 0.01602296 | 14094.165 | 4.19355
GH4500 | 1180 | 1331.67 | 7.972488 | -0.0004489613 | 224.1512 | -0.08071487 | 0.3096855 | 3.461044e-05 | 10.61864 | 0.01590841 | 1.241447 | -0.0004494962 | 11.26331 | 0.007204847 | -10238.79 | 31.69974 | 20.46311 | 0.02099034 | 14041.065 | 4.36412
GH4586 | 1180 | 1311.46 | 8.348827 | -0.0004411811 | 222.892 | -0.07510847 | 0.3096466 | 3.22133e-05 | 10.99264 | 0.01512785 | 1.264228 | -0.000486851 | 10.93792 | 0.006421044 | -4902.28 | 29.50864 | 17.7436 | 0.02291015 | 13781.732 | 3.67076
GH4648 | 1135 | 1326.59 | 8.230295 | -0.0004139668 | 210.708 | -0.07200322 | 0.3085854 | 2.697118e-05 | 12.26131 | 0.01392496 | 1.378015 | -0.0006239073 | 10.92221 | 0.006019584 | 2409.752 | 28.08212 | 20.87134 | 0.01357244 | 14618.934 | 3.52506
GH4698 | 1170 | 1356.68 | 8.277451 | -0.0004326733 | 218.6624 | -0.08161932 | 0.3123735 | 3.515822e-05 | 10.45383 | 0.01637143 | 1.229464 | -0.0004278968 | 11.72785 | 0.005739211 | -10848.68 | 31.97127 | 22.92746 | 0.01615263 | 13851.601 | 4.70547
GH4708 | 1240 | 1362.76 | 8.491732 | -0.0004493389 | 212.3505 | -0.0678177 | 0.3092085 | 3.30359e-05 | 10.09622 | 0.01591513 | 1.173415 | -0.0003792619 | 11.29282 | 0.00603496 | -6754.898 | 31.30728 | 22.73383 | 0.01452179 | 14610.701 | 3.97477
GH4710 | 1185 | 1311.04 | 8.014819 | -0.000435642 | 223.8653 | -0.07823803 | 0.3099937 | 3.26573e-05 | 10.73747 | 0.01423708 | 1.231831 | -0.0004891296 | 10.7166 | 0.006984258 | -13237.15 | 30.5378 | 15.2615 | 0.03098385 | 14220.173 | 4.10676
GH4738 | 1175 | 1345 | 8.17197 | -0.0004384526 | 227.0332 | -0.08184456 | 0.3114764 | 3.207625e-05 | 10.85285 | 0.01615159 | 1.264354 | -0.0004584057 | 11.3222 | 0.006444471 | -6899.813 | 31.52003 | 21.45393 | 0.01857901 | 14483.801 | 4.23051
GH4742 | 1120 | 1334.43 | 8.195969 | -0.00042617 | 224.5761 | -0.07762028 | 0.3115338 | 3.361425e-05 | 10.50928 | 0.01529657 | 1.229546 | -0.0004747761 | 11.35403 | 0.006098482 | -13067.24 | 31.1059 | 19.43347 | 0.02424101 | 13833.5 | 5.17346
GH6159 | 1115 | 1315.92 | 8.28859 | -0.000425434 | 222.5659 | -0.07859332 | 0.3112437 | 3.205336e-05 | 12.27088 | 0.01696929 | 1.419895 | -0.0005688809 | 12.12156 | 0.005344353 | 3657.505 | 28.04204 | 22.60673 | 0.01213116 | 14446.769 | 3.88434
HastellyA | 1373.97 | 1373.97 | 8.962574 | -0.0004540384 | 231.0428 | -0.08027355 | 0.3093895 | 4.164673e-05 | 12.2023 | 0.01614921 | 1.318657 | -0.0004183451 | 13.33593 | 0.003411252 | -2374.345 | 35.78366 | 7.396591 | 0.05786715 | 0.001 | 0
HastellyB | 1275 | 1372.17 | 9.263156 | -0.0004339246 | 233.2531 | -0.07160244 | 0.3135281 | 3.287863e-05 | 12.89622 | 0.01629376 | 1.398152 | -0.0004922237 | 11.28823 | 0.004119827 | 536.0047 | 33.18813 | 27.92166 | 0.008420469 | 11036.448 | 4.59373
HastellyC-22 | 1315 | 1372.92 | 8.77229 | -0.0004365671 | 219.0564 | -0.06912927 | 0.3112375 | 2.758799e-05 | 10.69737 | 0.01614876 | 1.219553 | -0.0003848833 | 11.43049 | 0.004839289 | 4303.97 | 30.09735 | 20.60551 | 0.01720102 | 14123.038 | 2.86404
HastellyC-276 | 1320 | 1375.29 | 8.929666 | -0.0004372812 | 219.6933 | -0.06612307 | 0.3112665 | 2.895863e-05 | 10.1467 | 0.01670831 | 1.173413 | -0.000336523 | 11.54578 | 0.004507507 | 4020.869 | 30.19151 | 21.61102 | 0.01511613 | 13468.851 | 2.99551
HastellyC-30 | 1180 | 1374.82 | 8.332777 | -0.0004226954 | 210.7009 | -0.07090445 | 0.308537 | 2.914245e-05 | 12.27907 | 0.01515435 | 1.384721 | -0.0005732021 | 12.2895 | 0.004872525 | 6255.383 | 29.21739 | 23.18228 | 0.01087789 | 13453.194 | 3.17603
HastellyC | 1320 | 1375.29 | 8.929666 | -0.0004372812 | 219.6933 | -0.06612307 | 0.3112665 | 2.895863e-05 | 10.1467 | 0.01670831 | 1.173413 | -0.000336523 | 11.54578 | 0.004507507 | 4020.869 | 30.19151 | 21.61102 | 0.01511613 | 13468.851 | 2.93317
HastellyN | 1345 | 1400 | 8.957723 | -0.0004368768 | 223.0747 | -0.0731333 | 0.3147251 | 3.365232e-05 | 10.20457 | 0.01880726 | 1.203447 | -0.0002951231 | 12.27274 | 0.003890085 | 1222.252 | 31.26594 | 26.17058 | 0.008332657 | 1941.746 | 0.95946
HastellyR-235 | 1175 | 1366.95 | 8.133943 | -0.0004471738 | 215.4994 | -0.07887358 | 0.3100922 | 3.649785e-05 | 10.36773 | 0.01596341 | 1.214816 | -0.0004269059 | 12.0694 | 0.00617284 | -8896.764 | 31.98382 | 22.31084 | 0.01745192 | 12712.707 | 4.29578
HastellyX | 1345 | 1391.24 | 8.424549 | -0.0004395724 | 213.8683 | -0.0730129 | 0.3079058 | 3.185534e-05 | 11.28287 | 0.01558848 | 1.264028 | -0.0004238886 | 12.78581 | 0.004414364 | 5214.507 | 30.51584 | 20.82574 | 0.01707081 | 12590.034 | 2.187862
Haynes230 | 1262.85 | 1385.66 | 9.057288 | -0.0004477217 | 210.2293 | -0.05484802 | 0.3118026 | 2.703885e-05 | 10.52619 | 0.01618118 | 1.209223 | -0.0003880075 | 11.39854 | 0.004942811 | 2672.686 | 30.09579 | 23.52973 | 0.0110104 | 16434.753 | 3.27847
IN-587 | 1180 | 1364.33 | 8.093455 | -0.0004421037 | 226.26 | -0.08408798 | 0.3121313 | 2.933806e-05 | 11.26033 | 0.01642451 | 1.303879 | -0.0004761141 | 11.33034 | 0.00677626 | -3277.582 | 31.35119 | 22.20929 | 0.0164861 | 15690.175 | 4.07348
IN-597 | 1160 | 1353.01 | 8.117187 | -0.0004358771 | 227.2196 | -0.08261721 | 0.312293 | 3.082099e-05 | 11.02738 | 0.01602484 | 1.281354 | -0.0004787053 | 11.27413 | 0.00659863 | -5392.253 | 30.65873 | 20.71642 | 0.01891646 | 15417.774 | 4.36549
IN-792 | 1130 | 1360.5 | 8.834943 | -0.000454826 | 211.2724 | -0.06121505 | 0.3117349 | 3.484637e-05 | 9.654933 | 0.01617307 | 1.160221 | -0.0003978763 | 11.23712 | 0.005957346 | -12626.25 | 32.05814 | 21.99919 | 0.01926586 | 13877.588 | 4.61314
IN-853 | 1260 | 1383.1 | 8.219829 | -0.0004336362 | 216.6863 | -0.08360392 | 0.3142835 | 3.380406e-05 | 10.92847 | 0.01656203 | 1.259196 | -0.0004166104 | 11.99037 | 0.005446147 | -7971.008 | 31.94608 | 24.25782 | 0.01238256 | 14793.188 | 4.13201
IN-939 | 1080 | 1338.74 | 8.163961 | -0.0004166405 | 221.0688 | -0.07553119 | 0.3127907 | 3.027919e-05 | 11.08526 | 0.01477321 | 1.282817 | -0.000544919 | 11.31736 | 0.006106206 | -7414.499 | 28.20295 | 18.34401 | 0.02173195 | 15388.56 | 5.04071
Inconel600 | 1319.19 | 1400 | 8.462348 | -0.000440075 | 223.4739 | -0.08049389 | 0.3123688 | 3.493888e-05 | 13.30815 | 0.01752362 | 1.482464 | -0.0005249684 | 13.02418 | 0.004273713 | -394.9416 | 31.67927 | 24.00417 | 0.01224893 | 684.635 | 0.67827
Inconel601 | 1350 | 1400 | 8.022893 | -0.000433705 | 207.3125 | -0.07750197 | 0.3112658 | 3.410564e-05 | 11.61516 | 0.01581288 | 1.292767 | -0.0004339948 | 13.09136 | 0.004749892 | -2734.526 | 31.58323 | 24.36551 | 0.01119077 | 1487.486 | 0.66662
Inconel617 | 1250 | 1354.95 | 8.28813 | -0.0004348634 | 223.2669 | -0.07908845 | 0.3124416 | 2.981124e-05 | 10.96452 | 0.01670942 | 1.257843 | -0.0004089168 | 11.67076 | 0.005650345 | 378.0728 | 30.24094 | 23.55084 | 0.01115097 | 14570.95 | 3.6191
Inconel625 | 1120 | 1333.98 | 8.453207 | -0.0004049893 | 214.4211 | -0.07410044 | 0.3121143 | 2.914134e-05 | 10.80536 | 0.01550458 | 1.250697 | -0.0004790702 | 11.60143 | 0.004782256 | 2287.026 | 27.66068 | 21.83413 | 0.0113701 | 14145.246 | 4.14115
Inconel690 | 1308.96 | 1400 | 8.19922 | -0.0004355814 | 213.8477 | -0.07923038 | 0.3096955 | 2.909582e-05 | 12.30095 | 0.0153776 | 1.364139 | -0.0005074129 | 12.37233 | 0.005107988 | 2484.762 | 31.29532 | 23.12124 | 0.01365189 | 3216.762 | 1.10355
Inconel702 | 1355 | 1400 | 8.066818 | -0.0004495496 | 210.2516 | -0.08049892 | 0.3121163 | 3.976568e-05 | 10.51605 | 0.01725334 | 1.222768 | -0.0003551169 | 12.21871 | 0.005815854 | -12607.4 | 32.73159 | 24.388 | 0.01243732 | 14125.4 | 4.08086
Inconel713C | 1145 | 1325 | 7.833681 | -0.0004203336 | 204.4265 | -0.06822126 | 0.3064484 | 3.399818e-05 | 9.971999 | 0.01422099 | 1.1659 | -0.000458074 | 11.35443 | 0.006552392 | -21645.3 | 31.17458 | 19.54288 | 0.02380293 | 13703.049 | 5.8878
Inconel722 | 1285 | 1400 | 8.217088 | -0.0004341666 | 214.3706 | -0.08044677 | 0.3130416 | 3.606328e-05 | 11.52821 | 0.01701659 | 1.319003 | -0.0004402461 | 12.77139 | 0.004796228 | -6526.782 | 31.90441 | 24.41143 | 0.01193476 | 13027.226 | 3.60706
Inconel740 | 1150 | 1370.89 | 8.232981 | -0.0004359127 | 226.8235 | -0.08249114 | 0.3134479 | 3.027187e-05 | 11.15964 | 0.01680616 | 1.303544 | -0.0004747028 | 11.62512 | 0.006180553 | -2052.098 | 30.71101 | 22.51192 | 0.01521585 | 15657.422 | 4.45771
Inconel | 1350 | 1400 | 8.466169 | -0.0004424403 | 222.7301 | -0.08088706 | 0.3124959 | 3.502458e-05 | 13.30875 | 0.01748067 | 1.476178 | -0.0005128896 | 13.03617 | 0.004264936 | -504.8335 | 31.93759 | 24.31672 | 0.01168804 | 509.507 | 0.43042
InconelW | 1320 | 1400 | 8.295591 | -0.0004267247 | 213.5692 | -0.07917282 | 0.3147827 | 3.598766e-05 | 11.9887 | 0.01751429 | 1.357987 | -0.0004409611 | 12.9717 | 0.004188049 | -5885.35 | 31.45362 | 24.49653 | 0.01105404 | 7969.35 | 2.42335
InconelX | 1210 | 1396.23 | 8.240418 | -0.0004325297 | 214.0307 | -0.07978271 | 0.3131461 | 3.651029e-05 | 11.44414 | 0.01706929 | 1.324648 | -0.0004634655 | 12.72288 | 0.004910084 | -7185.293 | 31.72158 | 24.25612 | 0.01258376 | 13830.508 | 4.3245992
K4002 | 1005 | 1341.1 | 8.490141 | -0.0003943469 | 205.9878 | -0.05886991 | 0.3115106 | 2.793411e-05 | 10.36225 | 0.01276374 | 1.19919 | -0.0005715052 | 10.80965 | 0.005410657 | -19856.73 | 27.86574 | 21.58251 | 0.01407013 | 14236.028 | 7.47433
K401 | 1290 | 1337.48 | 8.221973 | -0.0004712759 | 198.2092 | -0.06096966 | 0.3034868 | 3.964166e-05 | 8.746484 | 0.01604999 | 1.077779 | -0.0003198642 | 10.20687 | 0.007776592 | -20352.7 | 33.29106 | 21.2552 | 0.01970266 | 15099.242 | 4.13787
K402 | 1265 | 1350 | 8.262395 | -0.0004606429 | 210.3472 | -0.06757902 | 0.3035969 | 3.821699e-05 | 9.240768 | 0.01531307 | 1.109112 | -0.0003621685 | 10.1391 | 0.0074506 | -20982.46 | 32.8753 | 20.31891 | 0.02137602 | 14325.865 | 4.77711
K403 | 1220 | 1335.9 | 8.072408 | -0.0004549508 | 211.9693 | -0.06960293 | 0.3051071 | 3.868911e-05 | 9.329846 | 0.01548187 | 1.125373 | -0.0003783964 | 10.47333 | 0.007529282 | -22146.08 | 32.84518 | 19.82494 | 0.02357037 | 13594.825 | 4.99426
K405 | 1225 | 1341.53 | 8.104696 | -0.00045153 | 214.706 | -0.06972685 | 0.3061284 | 3.81882e-05 | 9.460834 | 0.01552364 | 1.137707 | -0.000385355 | 10.40657 | 0.007397806 | -21907.6 | 32.69272 | 19.74844 | 0.02361338 | 13790.885 | 5.13408
K406C | 1220 | 1330.9 | 7.981413 | -0.0004446549 | 215.6336 | -0.08087456 | 0.3075765 | 3.603633e-05 | 9.89706 | 0.01476328 | 1.155018 | -0.0004108682 | 10.96789 | 0.007059623 | -16636.4 | 32.7288 | 21.25291 | 0.02001176 | 13734.469 | 4.30623
K406 | 1240 | 1330.92 | 8.003896 | -0.0004427332 | 217.6655 | -0.08078533 | 0.3069315 | 3.718104e-05 | 9.746003 | 0.01530379 | 1.146224 | -0.0003850121 | 11.05033 | 0.006807368 | -16905.99 | 32.42215 | 21.52563 | 0.01843443 | 14073.68 | 4.41647
K407 | 1305 | 1395.92 | 8.15023 | -0.0004323551 | 214.6467 | -0.08048381 | 0.3087284 | 2.677459e-05 | 12.51547 | 0.01493857 | 1.379809 | -0.0005317231 | 11.94552 | 0.005417823 | 3234.612 | 30.87009 | 20.91988 | 0.01782552 | 14540.544 | 2.5673337
K408 | 1235 | 1352.23 | 7.937346 | -0.0004473848 | 214.6768 | -0.07957971 | 0.3070444 | 3.885144e-05 | 10.234 | 0.01591585 | 1.193842 | -0.0003984974 | 12.13776 | 0.006332997 | -12107.14 | 31.89263 | 22.92644 | 0.01479002 | 13428.171 | 4.05048
K409 | 1210 | 1338.3 | 8.167725 | -0.0004442335 | 217.1982 | -0.071953 | 0.3072164 | 3.722773e-05 | 9.973673 | 0.01494389 | 1.177432 | -0.0004325143 | 10.91151 | 0.006743787 | -22825.07 | 32.38513 | 19.40431 | 0.02473648 | 13192.465 | 5.57111
K412 | 1235 | 1361.25 | 8.378054 | -0.0004524454 | 212.4638 | -0.06964212 | 0.3087434 | 3.524611e-05 | 10.31247 | 0.01605265 | 1.200116 | -0.0003966364 | 11.61874 | 0.006054364 | -8522.926 | 31.93002 | 23.10206 | 0.01465101 | 14057.225 | 3.88385
K4130 | 1190 | 1330.77 | 8.350256 | -0.0004313651 | 218.6407 | -0.07963516 | 0.3119659 | 2.909403e-05 | 10.49571 | 0.01490735 | 1.208268 | -0.0004482431 | 10.92294 | 0.006153021 | -4243.587 | 31.07017 | 21.76736 | 0.01667795 | 13575.438 | 3.75498
K4163 | 1209.07 | 1359.71 | 8.37449 | -0.0004377527 | 229.5551 | -0.08170072 | 0.3136201 | 3.057488e-05 | 10.86883 | 0.01726543 | 1.27095 | -0.0004192297 | 11.47861 | 0.005854248 | -1473.699 | 30.93408 | 21.95403 | 0.01630694 | 14499.512 | 3.85095
K417 | 1160 | 1340 | 7.795954 | -0.0004077061 | 220.6489 | -0.0714697 | 0.3094926 | 3.431764e-05 | 10.45398 | 0.01376753 | 1.203592 | -0.0004915296 | 11.14231 | 0.006166726 | -23055.19 | 31.01861 | 19.88458 | 0.02215778 | 12520.786 | 5.92775
K417G | 1195 | 1337.4 | 7.817259 | -0.0004184128 | 219.4975 | -0.07276739 | 0.3083339 | 3.566348e-05 | 10.34011 | 0.01421184 | 1.198613 | -0.000467134 | 11.09777 | 0.006394866 | -23993.04 | 31.82079 | 18.9401 | 0.02513149 | 12562.574 | 5.40913
K417L | 1180 | 1318.89 | 7.725062 | -0.0004207955 | 216.4851 | -0.0744758 | 0.3069689 | 3.388943e-05 | 10.16717 | 0.01350814 | 1.173652 | -0.0004748938 | 10.95909 | 0.006878539 | -23745.13 | 32.04326 | 17.4582 | 0.02957296 | 12749.226 | 4.80829
K418B | 1140 | 1333.11 | 7.895817 | -0.0004154627 | 202.9221 | -0.0663603 | 0.3078521 | 3.19027e-05 | 10.09984 | 0.01352125 | 1.168044 | -0.0004806437 | 11.32204 | 0.006330004 | -22529.08 | 31.1958 | 20.51007 | 0.02174212 | 13319.356 | 6.17725
K418 | 1170 | 1329.75 | 7.883177 | -0.0004239783 | 203.1109 | -0.06802414 | 0.3063774 | 3.430026e-05 | 9.860893 | 0.01414603 | 1.153372 | -0.00044548 | 11.28933 | 0.006543066 | -22323.45 | 31.56525 | 19.56243 | 0.02395455 | 13712.036 | 5.79964
K419 | 1175 | 1340.49 | 8.474022 | -0.0004287167 | 211.3819 | -0.05983274 | 0.308535 | 3.356216e-05 | 9.978634 | 0.01429732 | 1.165133 | -0.0004461653 | 10.45855 | 0.006136932 | -22274.97 | 30.82942 | 20.30863 | 0.02055575 | 14608.366 | 6.17453
K419H | 1075 | 1334.99 | 8.49064 | -0.0003998466 | 210.8217 | -0.05891497 | 0.3096276 | 3.0137e-05 | 10.39626 | 0.01326902 | 1.198715 | -0.0005286746 | 10.6697 | 0.005431208 | -20943.01 | 28.04037 | 20.75676 | 0.01535601 | 14640.069 | 7.16511
K4202 | 1195 | 1361.34 | 8.432697 | -0.0004484556 | 212.4783 | -0.07160443 | 0.3111923 | 3.251559e-05 | 10.17388 | 0.01562926 | 1.18742 | -0.0004103919 | 11.30774 | 0.006214568 | -7693.797 | 32.27307 | 22.95644 | 0.01614997 | 13813.726 | 3.95489
K423 | 1175 | 1300.36 | 7.965814 | -0.0004301758 | 223.9183 | -0.07724481 | 0.3074121 | 3.38985e-05 | 10.46379 | 0.01426967 | 1.207392 | -0.0004739802 | 10.60187 | 0.007021854 | -16580.82 | 30.77409 | 17.8494 | 0.02534549 | 14069.282 | 4.60961
K4242 | 1225 | 1362.62 | 8.546425 | -0.0004274551 | 227.6688 | -0.07856999 | 0.3131201 | 2.737316e-05 | 10.98207 | 0.01694916 | 1.269653 | -0.0004195478 | 11.42697 | 0.005232113 | 2990.266 | 30.08755 | 23.80141 | 0.01088553 | 15030.183 | 3.74013
K424 | 1140 | 1360 | 7.838907 | -0.0004059037 | 217.2131 | -0.06883896 | 0.3094484 | 3.304119e-05 | 10.48414 | 0.0133503 | 1.202781 | -0.0005101539 | 11.04762 | 0.00620485 | -22787.34 | 30.79078 | 19.77571 | 0.02270733 | 12467.755 | 6.25654
K435 | 1170 | 1321.78 | 8.240965 | -0.0004391214 | 220.8561 | -0.07188574 | 0.3098399 | 3.264991e-05 | 10.25341 | 0.01442922 | 1.189711 | -0.0004570007 | 10.58389 | 0.006823296 | -15660.28 | 31.36569 | 17.27345 | 0.02837507 | 14332.303 | 4.42339
K438 | 1105 | 1328.46 | 8.150159 | -0.000419485 | 221.3983 | -0.07231882 | 0.309926 | 3.132358e-05 | 10.51095 | 0.01406273 | 1.21559 | -0.0005050391 | 11.08541 | 0.006231876 | -16661.5 | 30.50733 | 19.15921 | 0.0241238 | 14346.822 | 5.37903
K438G | 1150 | 1320.53 | 8.048471 | -0.0004284075 | 219.4675 | -0.07294942 | 0.3085678 | 3.192771e-05 | 10.38751 | 0.01354693 | 1.198849 | -0.0004959439 | 10.73148 | 0.006821533 | -20153.7 | 31.6887 | 17.57132 | 0.02950262 | 13709.232 | 4.90432
K441 | 1290 | 1370.57 | 8.763188 | -0.0004748216 | 200.244 | -0.05189384 | 0.3061481 | 3.689857e-05 | 9.1558 | 0.01676989 | 1.103976 | -0.0003038955 | 10.58677 | 0.006749276 | -11102.53 | 31.61133 | 22.79404 | 0.01414121 | 16421.171 | 4.54431
K444 | 1170 | 1325 | 8.215533 | -0.0004357313 | 220.1765 | -0.07179355 | 0.3101479 | 3.264079e-05 | 10.27386 | 0.01428457 | 1.190993 | -0.0004650145 | 10.68824 | 0.00670798 | -16404.09 | 31.47195 | 17.34081 | 0.02883337 | 14105.275 | 4.50673
K445 | 1120 | 1326.01 | 8.333149 | -0.000433295 | 220.0971 | -0.0696381 | 0.3097252 | 3.155566e-05 | 10.24593 | 0.0137748 | 1.191492 | -0.0004925882 | 10.75925 | 0.006564262 | -19107.37 | 31.40176 | 18.79005 | 0.02674945 | 14085.658 | 5.23667
K446 | 1110 | 1351.38 | 8.31186 | -0.0004476217 | 209.9218 | -0.06883524 | 0.3078007 | 3.632079e-05 | 10.56287 | 0.01544122 | 1.239834 | -0.0004791034 | 12.25778 | 0.005888215 | -7008.96 | 30.48935 | 20.86257 | 0.01905242 | 13261.781 | 4.31039
K447 | 1120 | 1329.29 | 8.330188 | -0.0004330799 | 224.2504 | -0.07331207 | 0.3108714 | 3.084973e-05 | 10.39778 | 0.01539665 | 1.218408 | -0.0004628078 | 10.92317 | 0.006470197 | -9566.022 | 29.78079 | 18.12097 | 0.02454001 | 15763.942 | 4.63718
K452 | 1170 | 1331.04 | 8.09301 | -0.0004436882 | 221.8991 | -0.07706947 | 0.3091884 | 3.223127e-05 | 10.50513 | 0.01515196 | 1.227147 | -0.0004627652 | 10.79712 | 0.007159122 | -12748.01 | 31.97014 | 19.98143 | 0.02287953 | 14978.33 | 4.3273
K4536 | 1305 | 1390.47 | 8.423124 | -0.0004354374 | 213.7369 | -0.07232095 | 0.3078854 | 3.175841e-05 | 11.29107 | 0.01557036 | 1.271367 | -0.0004402858 | 12.79319 | 0.004385768 | 5233.682 | 30.23142 | 23.20174 | 0.01163037 | 13067.245 | 2.5501018
K461 | 1225 | 1347.13 | 8.148864 | -0.0004489804 | 217.3694 | -0.07721911 | 0.3080035 | 3.668029e-05 | 10.1987 | 0.01591318 | 1.194165 | -0.0004031448 | 11.56495 | 0.00643525 | -12359.07 | 32.07608 | 22.52813 | 0.01605248 | 13891.05 | 3.92118
K4648 | 1115 | 1320.35 | 8.250744 | -0.0004143664 | 206.0587 | -0.07137965 | 0.3097048 | 2.655243e-05 | 12.24579 | 0.01384574 | 1.376191 | -0.0006272916 | 10.62647 | 0.006276849 | 2.021087 | 29.26311 | 20.52953 | 0.01703563 | 14649.956 | 3.67868
K4708 | 1235 | 1366.33 | 8.497863 | -0.0004534144 | 208.0794 | -0.06642397 | 0.3106466 | 3.297811e-05 | 9.914915 | 0.0157837 | 1.154787 | -0.000370079 | 11.28141 | 0.006175909 | -6811.907 | 31.84638 | 23.56213 | 0.01368946 | 14295.359 | 3.92009
K477 | 1185 | 1335.64 | 7.924002 | -0.0004416427 | 222.7218 | -0.07864483 | 0.3092205 | 3.612908e-05 | 10.13013 | 0.01527627 | 1.191383 | -0.0004331862 | 11.00378 | 0.007161876 | -17494 | 32.38155 | 19.4471 | 0.02478767 | 13538.36 | 4.8951
K480 | 1165 | 1328.72 | 8.229539 | -0.0004286329 | 220.4452 | -0.07188319 | 0.3112842 | 3.293456e-05 | 10.37797 | 0.01408587 | 1.198425 | -0.0004778227 | 10.82601 | 0.006337287 | -16526.02 | 30.86495 | 16.71644 | 0.02934839 | 13526.411 | 4.63594
K491 | 1210 | 1323.17 | 7.811311 | -0.0004188711 | 220.043 | -0.07368626 | 0.3090852 | 3.433351e-05 | 10.27435 | 0.0133454 | 1.177093 | -0.0004727086 | 11.0613 | 0.006427907 | -25910.89 | 32.21248 | 18.93536 | 0.0257927 | 12409.215 | 4.95486
Mar-M200 | 1210 | 1355.7 | 8.541339 | -0.0004645532 | 207.1205 | -0.06019028 | 0.30848 | 3.690378e-05 | 9.251703 | 0.01548919 | 1.118033 | -0.0003756557 | 10.26348 | 0.007161176 | -20729.69 | 32.63137 | 19.14591 | 0.02569858 | 14351.979 | 5.1568
Mar-M211 | 1175 | 1361.11 | 8.315705 | -0.0004332112 | 213.7003 | -0.06591319 | 0.3104874 | 3.48185e-05 | 10.08441 | 0.01461744 | 1.179675 | -0.0004481723 | 10.9827 | 0.006199444 | -20711.41 | 31.75573 | 20.15068 | 0.02288026 | 13781.73 | 5.92451
Mar-M246 | 1210 | 1348.88 | 8.486283 | -0.0004727533 | 208.1879 | -0.06252288 | 0.3073931 | 3.844293e-05 | 9.119353 | 0.01592675 | 1.114729 | -0.0003602805 | 10.06711 | 0.007613205 | -20984.01 | 32.92649 | 19.42873 | 0.02482318 | 13920.088 | 5.18413
Mar-M247 | 1015 | 1351.89 | 8.589609 | -0.0003983942 | 207.4339 | -0.05809286 | 0.3116972 | 2.813876e-05 | 10.36003 | 0.01282407 | 1.198085 | -0.0005647208 | 10.79022 | 0.005371095 | -19501.78 | 27.58584 | 21.33992 | 0.01381883 | 14437.438 | 7.57547
Mar-M421 | 1140 | 1346.51 | 8.157943 | -0.000434306 | 213.6056 | -0.07008222 | 0.3101762 | 3.300226e-05 | 10.19057 | 0.01450257 | 1.188639 | -0.0004653072 | 10.98308 | 0.006715307 | -17204.36 | 31.91017 | 19.38641 | 0.02596689 | 13970.983 | 5.36312
Mar-M432 | 1105 | 1328.88 | 8.219576 | -0.0004157911 | 220.6851 | -0.07239073 | 0.3131581 | 3.20053e-05 | 10.53928 | 0.01384999 | 1.214354 | -0.0005119252 | 11.24306 | 0.005871244 | -12939.15 | 28.14488 | 18.39133 | 0.0207369 | 14600.411 | 5.43286
MM002 | 1225 | 1371.79 | 8.408827 | -0.0004689051 | 205.0462 | -0.0610133 | 0.3077072 | 3.916469e-05 | 9.145603 | 0.01620488 | 1.121603 | -0.0003576044 | 10.29577 | 0.007473418 | -20912.19 | 33.00967 | 20.3804 | 0.02297995 | 14327.826 | 5.40596
MM004 | 1175 | 1339.79 | 7.909141 | -0.0004250591 | 202.3643 | -0.06780572 | 0.3076678 | 3.364452e-05 | 9.939765 | 0.01374949 | 1.153998 | -0.0004553218 | 11.28701 | 0.006520088 | -22943.96 | 31.95234 | 19.94235 | 0.02387884 | 13077.259 | 5.76092
MM007 | 990 | 1311.61 | 8.615462 | -0.0003847047 | 209.2623 | -0.05698605 | 0.311665 | 2.646683e-05 | 10.92091 | 0.01253698 | 1.255398 | -0.0006314923 | 10.59551 | 0.005127049 | -18980.39 | 25.62912 | 20.54956 | 0.01133652 | 14123.768 | 7.58951
MM008 | 1100 | 1344.22 | 8.002198 | -0.0004114904 | 220.2957 | -0.07333856 | 0.3117894 | 3.249503e-05 | 10.57039 | 0.01435602 | 1.224947 | -0.0005074113 | 11.34427 | 0.006128314 | -15608.98 | 29.70066 | 19.6522 | 0.02146398 | 13593.955 | 5.97128
MP159 | 1115 | 1317.61 | 8.293442 | -0.0004265138 | 221.5392 | -0.07856392 | 0.3115321 | 3.217684e-05 | 12.28831 | 0.0168994 | 1.420134 | -0.0005693306 | 12.11995 | 0.005359931 | 3929.837 | 27.87569 | 22.12347 | 0.01279619 | 14469.541 | 3.9109
PWA1426 | 1040 | 1379.99 | 8.523717 | -0.0004072845 | 207.0145 | -0.05874379 | 0.3119831 | 3.03221e-05 | 10.91024 | 0.01352899 | 1.259519 | -0.0005835202 | 11.18888 | 0.005344209 | -19004.07 | 27.75761 | 21.08546 | 0.01451918 | 14437.927 | 7.82782
PWA1480 | 1135 | 1338.53 | 8.676483 | -0.0004335741 | 218.2012 | -0.06552253 | 0.3117256 | 2.930451e-05 | 10.23617 | 0.01201629 | 1.166084 | -0.0005282212 | 10.94091 | 0.005808874 | -24386.71 | 31.3669 | 21.05635 | 0.0211046 | 13554.815 | 5.78538
PWA1484 | 1130 | 1379.88 | 8.920841 | -0.000432598 | 217.7258 | -0.05990564 | 0.3121296 | 3.155373e-05 | 10.44411 | 0.01332554 | 1.201037 | -0.0005160035 | 10.90327 | 0.005417445 | -19044.93 | 27.88321 | 20.21077 | 0.01538286 | 14518.376 | 6.91832
Rene100 | 1185 | 1334.86 | 7.819745 | -0.000424725 | 216.7595 | -0.07300226 | 0.3101692 | 3.576131e-05 | 10.42783 | 0.01409431 | 1.205779 | -0.0004788142 | 11.04595 | 0.006708383 | -22820.55 | 32.52619 | 19.19265 | 0.02637983 | 12393.724 | 5.36173
Rene125 | 1005 | 1344.95 | 8.452734 | -0.000390298 | 211.472 | -0.05884653 | 0.3124886 | 2.900711e-05 | 10.87574 | 0.01285298 | 1.25376 | -0.0006148968 | 11.03078 | 0.005133215 | -19956.14 | 28.2476 | 21.84877 | 0.01441422 | 13707.229 | 7.28225
Rene142 | 1025 | 1357.52 | 8.460081 | -0.0003988018 | 207.9264 | -0.05938845 | 0.3123625 | 2.939608e-05 | 11.13403 | 0.01292897 | 1.27815 | -0.0006246337 | 11.16923 | 0.005258907 | -18960.85 | 26.64233 | 20.57537 | 0.01337522 | 14124.056 | 7.76402
Rene220 | 1115 | 1339.09 | 8.591862 | -0.0004166619 | 222.3119 | -0.07750471 | 0.3154519 | 3.143321e-05 | 11.51788 | 0.01702783 | 1.341171 | -0.0005030176 | 11.78032 | 0.00482128 | -2691.28 | 29.03375 | 21.99455 | 0.01373444 | 15241.7 | 4.55824
Rene41 | 1181.4 | 1321.17 | 8.239324 | -0.0004386133 | 223.34 | -0.07915455 | 0.3108052 | 3.233977e-05 | 11.05107 | 0.01535219 | 1.271718 | -0.0004846921 | 11.16858 | 0.006362001 | -4698.362 | 30.07982 | 19.45306 | 0.01992087 | 13649.155 | 3.86895
Rene4 | 1175 | 1350.4 | 8.533515 | -0.0004377467 | 220.084 | -0.06758389 | 0.3120024 | 3.394833e-05 | 9.966773 | 0.01421863 | 1.166432 | -0.0004532739 | 10.87736 | 0.006027685 | -21831.25 | 32.40132 | 19.19206 | 0.0265999 | 13284.731 | 5.1493
Rene5 | 1165 | 1375.48 | 8.669482 | -0.0004407691 | 212.5618 | -0.06188789 | 0.3103516 | 3.241262e-05 | 10.2066 | 0.01360722 | 1.179913 | -0.0004819929 | 10.77338 | 0.006075331 | -21066.48 | 29.60167 | 20.10269 | 0.01856723 | 14292.394 | 6.60729
Rene62 | 1105 | 1331.05 | 8.162718 | -0.0004380595 | 209.6454 | -0.07422652 | 0.3076029 | 3.708609e-05 | 10.719 | 0.01442845 | 1.237804 | -0.0005095782 | 12.96799 | 0.005233341 | -1510.789 | 27.53544 | 17.01919 | 0.02247869 | 12254.694 | 3.95256
Rene63 | 1213.14 | 1358.76 | 8.255137 | -0.0004568353 | 221.9259 | -0.07636215 | 0.3106089 | 3.703645e-05 | 9.772391 | 0.01653148 | 1.168531 | -0.0003731722 | 10.9124 | 0.007021535 | -14376.83 | 32.9719 | 21.8001 | 0.01973125 | 13777.529 | 4.8903
Rene6 | 1065 | 1360 | 8.965584 | -0.0004160859 | 215.779 | -0.06012415 | 0.3131944 | 2.93183e-05 | 10.92425 | 0.01219104 | 1.240845 | -0.0006007665 | 10.60669 | 0.005257751 | -15409.52 | 22.12588 | 16.8952 | 0.01049844 | 15297.688 | 7.76611
Rene77 | 1190 | 1342.23 | 7.945723 | -0.0004422951 | 221.6515 | -0.0785046 | 0.3099703 | 3.588579e-05 | 10.14355 | 0.01510109 | 1.18997 | -0.0004368379 | 10.98033 | 0.007149134 | -17755.81 | 32.57186 | 18.98982 | 0.0263144 | 13205.779 | 4.84573
Rene80 | 1189.46 | 1341.58 | 8.260246 | -0.0004398679 | 222.0402 | -0.07487486 | 0.3112699 | 3.457167e-05 | 10.14844 | 0.01487598 | 1.186069 | -0.0004388108 | 10.83099 | 0.00652781 | -16568.54 | 31.86106 | 17.25499 | 0.02884339 | 13286.785 | 4.406
Rene85 | 1240 | 1362.87 | 8.221056 | -0.0004575721 | 217.5602 | -0.07146716 | 0.309074 | 3.894597e-05 | 9.483964 | 0.01582652 | 1.142572 | -0.000376138 | 10.53257 | 0.00718889 | -21569.97 | 33.47333 | 20.00345 | 0.0243163 | 13383.192 | 5.15854
Rene88 | 1175 | 1351.55 | 8.385587 | -0.0004432578 | 223.7724 | -0.07550308 | 0.3124386 | 3.377584e-05 | 10.21296 | 0.01599694 | 1.204992 | -0.0004225911 | 11.07436 | 0.006351535 | -11167.23 | 31.75418 | 20.0947 | 0.02221345 | 14404.375 | 4.57909
Udimet400 | 1195 | 1373.47 | 8.309515 | -0.0004387763 | 227.4436 | -0.08270211 | 0.3139173 | 3.370265e-05 | 10.67798 | 0.01720004 | 1.256805 | -0.0004164725 | 11.66464 | 0.005893182 | -6939.064 | 31.91439 | 23.3632 | 0.01488516 | 14578.626 | 4.61476
Udimet500 | 1170 | 1337.62 | 7.994878 | -0.000449856 | 222.15 | -0.08017163 | 0.3104859 | 3.451881e-05 | 10.63978 | 0.01571763 | 1.24201 | -0.0004576621 | 11.27217 | 0.007207458 | -9959.112 | 31.53123 | 19.93667 | 0.02202928 | 13764.35 | 4.46317
Udimet520 | 1191.03 | 1335.65 | 8.347338 | -0.0004465392 | 222.8485 | -0.07599523 | 0.3112138 | 3.208832e-05 | 10.47722 | 0.01552305 | 1.218342 | -0.0004387286 | 10.7104 | 0.006762327 | -8302.558 | 31.09591 | 18.95742 | 0.02308398 | 14099.141 | 4.01716
Udimet600 | 1168.38 | 1322.31 | 7.824219 | -0.0004523564 | 216.3617 | -0.07829222 | 0.3095189 | 3.56626e-05 | 10.63234 | 0.0155491 | 1.243256 | -0.0004671391 | 11.0817 | 0.007813203 | -13256.2 | 31.98803 | 19.28702 | 0.02444127 | 13217.878 | 4.42188
Udimet630 | 1105 | 1345 | 8.432268 | -0.0004267661 | 206.2182 | -0.06937705 | 0.3106918 | 3.544212e-05 | 10.91834 | 0.01570297 | 1.2697 | -0.0004927136 | 12.8401 | 0.004497804 | -1838.772 | 29.62332 | 21.864 | 0.01508423 | 12858.285 | 4.09592
Udimet700 | 1165 | 1320 | 7.846442 | -0.0004456654 | 218.2637 | -0.07771531 | 0.309864 | 3.610618e-05 | 10.51373 | 0.01526161 | 1.229713 | -0.0004675989 | 11.10858 | 0.007486574 | -14812.52 | 31.48824 | 17.69923 | 0.02764586 | 13096.36 | 4.5469
Udimet710 | 1170 | 1316.97 | 8.033577 | -0.0004294368 | 221.0518 | -0.07644305 | 0.3110615 | 3.207625e-05 | 10.83241 | 0.01388783 | 1.238078 | -0.0005110539 | 10.82976 | 0.006753079 | -12622.31 | 29.83002 | 15.98912 | 0.0284655 | 14060.069 | 4.28168
Unitemp1753 | 1160 | 1364.52 | 8.483356 | -0.0004590854 | 213.2052 | -0.06758451 | 0.3104629 | 3.558282e-05 | 10.42072 | 0.01613256 | 1.228727 | -0.0004407869 | 11.76842 | 0.006213248 | -8490.842 | 31.75056 | 21.68297 | 0.01883919 | 13794.552 | 4.25289
Waspaloy | 1190 | 1350.37 | 8.186643 | -0.000442402 | 225.1873 | -0.08207169 | 0.3121172 | 3.250835e-05 | 10.86744 | 0.01605997 | 1.263004 | -0.0004558055 | 11.31251 | 0.006484194 | -6724.101 | 31.44516 | 20.42065 | 0.02054968 | 14324.241 | 4.06233

## 力学性能
–力学性能：拉伸屈服、抗拉强度、塑性、硬度、压缩屈服和塑性、蠕变性能，疲劳、应力腐蚀断裂
Nickel-based alloys | [5 empty] | 持久性能
牌号 | 工艺（文本） | 测试温度 | 拉伸UTS(MPa) | 拉伸YS(MPa) | 延伸率(%) | 温度/℃ | 应力/MPa | 断裂时间/≧h | 伸长率/δ | 硬度BHN
GH3030 | T4 板材 | 20 | 685 |  | 30
GH3030 | T4 板材 | 700 | 295 |  | 30
GH3039 | T4 板材 | 20 | 735 |  | 40
GH3039 | T4 板材 | 800 | 245 |  | 40
GH3044 | T4 板材 | 20 | 735 |  | 40
GH3044 | T4 板材 | 900 | 195 |  | 30
GH3128 | T4 板材 | 20 | 735 |  | 40 | 950 | 39 | 100
GH3128 | T4 板材 | 950 | 175 |  | 40 | 950 | 54 | 23
GH3536 | 冷轧薄板 | 20 | 725 | 310 | 35 | 815 | 110 | 24 | 8
GH3536 | 冷轧薄板
GH3625 | 板材 | 20 | 830 | 410 | 30 | 815 | 114 | 23 | 15
GH3625 | 板材
GH170 | T4 | 20 | 735 |  | 40 | 1000 | 39 | 100
GH170 | T4 | 1000 | 135 |  | 40
GH4033 | 棒材 | 20 | 880 | 590 | 13 | 700 | 430 | 60
GH4033 | 棒材 | 700 | 685 |  | 15
GH4037 | 棒材 标准热处理 |  |  |  |  | 800 | 245 | 100
GH4037 | 棒材 标准热处理 | 800 | 665 |  | 5 | 850 | 196 | 50
GH4049 | 棒材 | 900 | 570 |  | 8 | 900 | 275 | 20
GH4049 | 棒材 |  |  |  |  | 900 | 215 | 80
GH4099 | T4 板材 | 20 | 1130 |  | 30 | 900 | 118 | 23
GH4099 | T4 板材 | 900 | 375 |  | 15
GH4133 | 标准热处理 | 20 | 1060 | 735 | 16 | 750 | 294 | 100
GH4133 | 标准热处理
GH4133B
GH4133B
GH4169 | T6 棒材 | 20 | 1280 | 1030 | 12 | 650 | 690 | 25
GH4169 | T6 棒材 | 650 | 1000 | 860 | 12
GH4220 | 棒材 | 950 | 490 |  | 8 | 940 | 215 | 40
GH4220 | 棒材 |  |  |  |  | 900 | 275 | 55
GH4698 | 锻件 | 20 | 1130 | 705 | 17 | 750 | 412 | 50
GH4698 | 锻件 | [5 empty] | 363 | 100
GH80A | 棒材 | 20 | 1000 | 620 | 20 | 750 | 340 | 32
GH80A | 板材 | 20 | 1030 | 640 | 25 | 750 | 340 | 30
GH90 | 冷拉棒材 | 650 | 820 | 590 | 8 | 870 | 140 | 30
GH90 | 冷轧薄板 | 20 | 1310 | 1000 | 10 | 870 | 140 | 30
GH105 | 热轧棒材 | 700 | 1000 | 680 | 18 | 815 | 360 | 42
GH105 | 冷拉棒材 |  |  |  |  | 650 | 465 | 100
GH141 | T6 棒材 | 20 | 1175 | 880 | 12 | 800 | 588 | 90
GH141 | T6 棒材 | 800 | 735 | 635 | 15
GH145 | T6 板材 | 20 | 1170 | 795 | 18 | 730 | 362 | 23
GH145 | T7 板材
GH163 | 棒材 | 780 | 540 | 400 | 12 | 780 | 120 | 50
GH163 | 棒材
GH500 | 棒材 | 20 | 1100 | 750 | 10 | 750 | 490 | 30
GH500 | 棒材 |  |  |  |  | 870 | 215 | 50
GH710 | 锻件 | 20 | 980 | 815 | 4 | 980 | 120 | 30
GH710 | 锻件 |  |  |  |  | 815 | 420 | 30
GH738 | 棒材 | 815 | 608 |  | 20 | 815 | 328 | 23
GH738
GH742 | 模锻件 | 20 | 1210 | 755 | 13 | 750 | 539 | 50
GH742 | 模锻件 |  |  |  |  | 650 | 834 | 50
K403 | As-cast | 800 | 785 |  | 2 | 975 | 195 | 50
K405 | As-cast | 900 | 675 |  | 6 | 750 | 685 | 45
K405 | As-cast |  |  |  |  | 900 | 315 | 80
K405 | As-cast |  |  |  |  | 950 | 215 | 80
K406 | As-cast | 800 | 665 |  | 4 | 850 | 245 | 100
K406 | As-cast |  |  |  |  | 850 | 275 | 50
K409 | As-cast | 25 | 830 | 725 | 5 | 760 | 645 | 23
K409 | As-cast |  |  |  |  | 980 | 200 | 30
K417 | As-cast | 900 | 635 |  | 6 | 900 | 315 | 70
K417 | [5 empty] | 950 | 235 | 40
K417G | As-cast | 900 | 635 |  | 6 | 900 | 315 | 70
K417G | [5 empty] | 950 | 235 | 40
K418 | As-cast | 25 | 755 | 635 | 3 | 750 | 605 | 40
K418 | [5 empty] | 800 | 490 | 45
K418B | As-cast | 25 | 760 | 690 | 5 | 760 | 530 | 50
K418B | [5 empty] | 980 | 150 | 30
K419 | As-cast |  |  |  |  | 750 | 685 | 45
K419 | [5 empty] | 950 | 225 | 80
K423 | As-cast | 25 | 850 | 750 | 3 | 850 | 325 | 32
K423A | As-cast | 25 | 850 | 750 | 3 | 850 | 325 | 32
K424 | As-cast | 25 | 835 |  | 5 | 975 | 196 | 40
K441 | As-cast |  |  |  |  | 980 | 83 | 18
K477 | As-cast | 25 | 690 | 675 | 6 | 980 | 150
K477 |  | 870 | 415 | 370 | 2
K4002 | As-cast |  |  |  |  | 760 | 695 | 82
K4002 | [5 empty] | 1040 | 124 | 42
DZ4 | As-cast | 900 | 735 |  | 6 | 760 | 725 | 100
DZ4 | [5 empty] | 900 | 315 | 100
DZ4 | [5 empty] | 950 | 235 | 55
DZ5 | As-cast | 25 | 930 |  | 6 | 750 | 685 | 120
DZ5 | [5 empty] | 950 | 225 | 80
DZ17G | As-cast | 900 | 700 |  | 6 | 760 | 725 | 48
DZ17G | [5 empty] | 980 | 216 | 24
DZ22 | As-cast | 25 | 980 |  | 5 | 760 | 690 | 48
DZ22 | [5 empty] | 980 | 220 | 32
DZ22B | As-cast | 850 | 1010 |  | 16 | 982 | 220 | 32
DZ38G | As-cast | 800 | 784 |  | 8 | 700 | 784 | 100
DZ38G | [5 empty] | 800 | 422 | 60
DZ125 | As-cast | 25 | 980 |  | 5 | 760 | 725 | 48
DZ125 | [5 empty] | 980 | 235 | 32
DZ125L | As-cast | 25 | 980 |  | 5 | 760 | 725 | 48
DZ125L | [5 empty] | 980 | 235 | 32