## 合金牌号
Aluminium Alloy, 铝合金
牌号 | Al | Bi | Ca | Co | Cr | Cu | Fe | La | Li | Mg | Mn | Mo | Ni | Pb | Sc | Si | Sn | Sr | Ti | V | Zn | Zr | B | C | H | 杂质 | 其他
1A99 | 100 | 0 | 0 | 0 | 0 | 0 | 0 | 0 | 0 | 0 | 0 | 0 | 0 | 0 | 0 | 0 | 0 | 0 | 0 | 0 | 0 | 0 | 0 | 0
| 99.99 | 0 | 0 | 0 | 0 | 0.01 | 0 | 0 | 0 | 0 | 0 | 0 | 0 | 0 | 0 | 0 | 0 | 0 | 0 | 0 | 0 | 0 | 0 | 0
1A97 | 100 | 0 | 0 | 0 | 0 | 0 | 0 | 0 | 0 | 0 | 0 | 0 | 0 | 0 | 0 | 0 | 0 | 0 | 0 | 0 | 0 | 0 | 0 | 0
| 99.965 | 0 | 0 | 0 | 0 | 0.005 | 0.015 | 0 | 0 | 0 | 0 | 0 | 0 | 0 | 0 | 0.015 | 0 | 0 | 0 | 0 | 0 | 0 | 0 | 0
1A95 | 100 | 0 | 0 | 0 | 0 | 0 | 0 | 0 | 0 | 0 | 0 | 0 | 0 | 0 | 0 | 0 | 0 | 0 | 0 | 0 | 0 | 0 | 0 | 0
| 99.93 | 0 | 0 | 0 | 0 | 0.01 | 0.03 | 0 | 0 | 0 | 0 | 0 | 0 | 0 | 0 | 0.03 | 0 | 0 | 0 | 0 | 0 | 0 | 0 | 0
1A93 | 100 | 0 | 0 | 0 | 0 | 0 | 0 | 0 | 0 | 0 | 0 | 0 | 0 | 0 | 0 | 0 | 0 | 0 | 0 | 0 | 0 | 0 | 0 | 0
| 99.91 | 0 | 0 | 0 | 0 | 0.01 | 0.04 | 0 | 0 | 0 | 0 | 0 | 0 | 0 | 0 | 0.04 | 0 | 0 | 0 | 0 | 0 | 0 | 0 | 0
1A90 | 100 | 0 | 0 | 0 | 0 | 0 | 0 | 0 | 0 | 0 | 0 | 0 | 0 | 0 | 0 | 0 | 0 | 0 | 0 | 0 | 0 | 0 | 0 | 0
| 99.87 | 0 | 0 | 0 | 0 | 0.01 | 0.06 | 0 | 0 | 0 | 0 | 0 | 0 | 0 | 0 | 0.06 | 0 | 0 | 0 | 0 | 0 | 0 | 0 | 0
1A85 | 100 | 0 | 0 | 0 | 0 | 0 | 0 | 0 | 0 | 0 | 0 | 0 | 0 | 0 | 0 | 0 | 0 | 0 | 0 | 0 | 0 | 0 | 0 | 0
| 99.81 | 0 | 0 | 0 | 0 | 0.01 | 0.1 | 0 | 0 | 0 | 0 | 0 | 0 | 0 | 0 | 0.08 | 0 | 0 | 0 | 0 | 0 | 0 | 0 | 0
1A80 | 100 | 0 | 0 | 0 | 0 | 0 | 0 | 0 | 0 | 0 | 0 | 0 | 0 | 0 | 0 | 0 | 0 | 0 | 0 | 0 | 0 | 0 | 0
| 99.49 | 0 | 0.03 | 0 | 0 | 0.03 | 0.15 | 0 | 0 | 0.02 | 0.02 | 0 | 0 | 0 | 0 | 0.15 | 0 | 0 | 0.03 | 0.05 | 0.03 | 0 | 0
180A | 100
| 99.52 |  | 0.03 |  |  | 0.03 | 0.15 |  |  | 0.02 | 0.02 |  |  |  |  | 0.15 |  |  | 0.02 |  | 0.06
1070 | 100
| 99.33 |  |  |  |  | 0.04 | 0.25 |  |  | 0.03 | 0.03 |  |  |  |  | 0.2 |  |  | 0.03 | 0.05 | 0.04
1070A | 100
| 99.36 |  |  |  |  | 0.03 | 0.25 |  |  | 0.03 | 0.03 |  |  |  |  | 0.2 |  |  | 0.03 |  | 0.07
1370 | 100
| 99.48 |  | 0.03 |  | 0.01 | 0.02 | 0.25 |  |  | 0.02 | 0.01 |  |  |  |  | 0.1 |  |  | 0.02 |  | 0.04 |  | 0.02
1060 | 100
| 99.16 |  |  |  |  | 0.05 | 0.35 |  |  | 0.03 | 0.03 |  |  |  |  | 0.25 |  |  | 0.03 | 0.05 | 0.05
1050 | 100
| 99.07 |  |  |  |  | 0.05 | 0.4 |  |  | 0.05 | 0.05 |  |  |  |  | 0.25 |  |  | 0.03 | 0.05 | 0.05
1050A | 100
| 99.08 |  |  |  |  | 0.05 | 0.4 |  |  | 0.05 | 0.05 |  |  |  |  | 0.25 |  |  | 0.05 |  | 0.07
1A50 | 100
| 99.26 |  |  |  |  | 0.01 | 0.3 |  |  | 0.05 | 0.05 |  |  |  |  | 0.3 |  |  |  |  | 0.03
1350 | 100 | [21 empty] | 0
| 99.28 |  | 0.03 |  | 0.01 | 0.05 | 0.4 |  |  |  | 0.01 |  |  |  |  | 0.1 |  |  | 0.02 |  | 0.05 |  | 0.05
1145 | 100
| 99.17 |  |  |  |  | 0.05 |  |  |  | 0.05 | 0.05 | [7 empty] | 0.03 | 0.05 | 0.05 | [5 empty] | 0.55
1035 | 100
| 98.67 |  |  |  |  | 0.1 | 0.6 |  |  | 0.05 | 0.05 |  |  |  |  | 0.35 |  |  | 0.03 | 0.05 | 0.1
1A30 | 99.75 | [5 empty] | 0.15 | [8 empty] | 0.1 |  |  |  |  | 0
| 99.38 |  |  |  |  | 0.05 | 0.3 |  |  | 0.01 | 0.01 |  | 0.01 |  |  | 0.2 |  |  | 0.02 |  | 0.02
2A01 | 97.6 |  |  |  |  | 2.2 |  |  |  | 0.2
| 95.05 |  |  |  |  | 3 | 0.5 |  |  | 0.5 | 0.2 |  |  |  |  | 0.5 |  |  | 0.15 |  | 0.1
2A02 | 94.95 |  |  |  |  | 2.6 |  |  |  | 2 | 0.45
| 92.85 |  |  |  |  | 3.2 | 0.3 |  |  | 2.4 | 0.7 |  |  |  |  | 0.3 |  |  | 0.15 |  | 0.1
2A04 | 94.05 |  |  |  |  | 3.2 |  |  |  | 2.1 | 0.5 | [7 empty] | 0.15
| 91.8 |  |  |  |  | 3.7 | 0.3 |  |  | 2.6 | 0.8 |  |  |  |  | 0.3 |  |  | 0.4 |  | 0.1
2A06 | 93.97 |  |  |  |  | 3.8 |  |  |  | 1.7 | 0.5 | [7 empty] | 0.03
| 91.15 |  |  |  |  | 4.3 | 0.5 |  |  | 2.3 | 1 |  |  |  |  | 0.5 |  |  | 0.15 |  | 0.1
2A10 | 95.65 |  |  |  |  | 3.9 |  |  |  | 0.15 | 0.3
| 94 |  |  |  |  | 4.5 | 0.25 |  |  | 0.3 | 0.5 |  |  |  |  | 0.2 |  |  | 0.15 |  | 0.1
2A11 | 95.4 |  |  |  |  | 3.8 |  |  |  | 0.4 | 0.4
| 91.65 |  |  |  |  | 4.8 | 0.7 |  |  | 0.8 | 0.8 |  | 0.1 |  |  | 0.7 |  |  | 0.15 |  | 0.3
2B11 | 95.4 |  |  |  |  | 3.8 |  |  |  | 0.4 | 0.4
| 92.65 |  |  |  |  | 4.5 | 0.5 |  |  | 0.8 | 0.8 |  |  |  |  | 0.5 |  |  | 0.15 |  | 0.1
2A12 | 94.7 |  |  |  |  | 3.8 |  |  |  | 1.2 | 0.3
| 90.85 |  |  |  |  | 4.9 | 0.5 |  |  | 1.8 | 0.9 |  | 0.1 |  |  | 0.5 |  |  | 0.15 |  | 0.3
2B12 | 94.7 | 0 |  |  |  | 3.8 |  |  |  | 1.2 | 0.3
| 91.95 |  |  |  |  | 4.5 | 0.5 |  |  | 1.6 | 0.7 |  |  |  |  | 0.5 |  |  | 0.15 |  | 0.1
2A13 | 95.7 |  |  |  |  | 4 |  |  |  | 0.3
| 92.45 |  |  |  |  | 5 | 0.6 |  |  | 0.5 | [5 empty] | 0.7 |  |  | 0.15 |  | 0.6
2A14 | 94.7 |  |  |  |  | 3.9 |  |  |  | 0.4 | 0.4 |  |  |  |  | 0.6
| 90.95 |  |  |  |  | 4.8 | 0.7 |  |  | 0.8 | 1 |  | 0.1 |  |  | 1.2 |  |  | 0.15 |  | 0.3
2A16 | 93.5 |  |  |  |  | 6 |  |  |  |  | 0.4 | [7 empty] | 0.1
| 91.05 |  |  |  |  | 7 | 0.3 |  |  | 0.05 | 0.8 |  |  |  |  | 0.3 |  |  | 0.2 |  | 0.1 | 0.2
2B16 | 93.77 |  |  |  |  | 5.8 |  |  |  |  | 0.2 | [7 empty] | 0.08 | 0.05 |  | 0.1
| 91.6 |  |  |  |  | 6.8 | 0.3 |  |  | 0.05 | 0.4 |  |  |  |  | 0.25 |  |  | 0.2 | 0.15 |  | 0.25
2A17 | 93.25 |  |  |  |  | 6 |  |  |  | 0.25 | 0.4 | [7 empty] | 0.1
| 90.85 |  |  |  |  | 7 | 0.3 |  |  | 0.45 | 0.8 |  |  |  |  | 0.3 |  |  | 0.2 |  | 0.1
2A20 | 93.979 |  |  |  |  | 5.8 | [12 empty] | 0.07 | 0.05 |  | 0.1 | 0.001
| 92.01 |  |  |  |  | 6.8 | 0.3 |  |  | 0.02 | [5 empty] | 0.2 |  |  | 0.16 | 0.15 | 0.1 | 0.25 | 0.01
2A21 | 94.2 |  |  |  |  | 3 | 0.2 |  |  | 0.8 |  |  | 1.8
| 91.4 |  |  |  |  | 4 | 0.6 |  |  | 1.2 | 0.05 |  | 2.3 |  |  | 0.2 |  |  | 0.05 |  | 0.2
2A25 | 94.9 |  |  |  |  | 3.6 |  |  |  | 1 | 0.5
| 93.42 |  |  |  |  | 4.2 | 0.06 |  |  | 1.5 | 0.7 |  | 0.06 |  |  | 0.06
2A49 | 93.02 |  |  |  |  | 3.2 | 0.8 |  |  | 1.8 | 0.3 |  | 0.8 | [5 empty] | 0.08
| 90.63 |  |  |  |  | 3.8 | 1.2 |  |  | 2.2 | 0.6 |  | 1.2 |  |  | 0.25 |  |  | 0.12
2A50 | 96.7 |  |  |  |  | 1.8 |  |  |  | 0.4 | 0.4 |  |  |  |  | 0.7
| 93.35 |  |  |  |  | 2.6 | 0.7 |  |  | 0.8 | 0.8 |  | 0.1 |  |  | 1.2 |  |  | 0.15 |  | 0.3
2B50 | 96.67 |  |  |  | 0.01 | 1.8 |  |  |  | 0.4 | 0.4 |  |  |  |  | 0.7 |  |  | 0.02
| 93.2 |  |  |  | 0.2 | 2.6 | 0.7 |  |  | 0.8 | 0.8 |  | 0.1 |  |  | 1.2 |  |  | 0.1 |  | 0.3
2A70 | 94.88 |  |  |  |  | 1.9 | 0.9 |  |  | 1.4 |  |  | 0.9 | [5 empty] | 0.02
| 91.75 |  |  |  |  | 2.5 | 1.5 |  |  | 1.8 | 0.2 |  | 1.5 |  |  | 0.35 |  |  | 0.1 |  | 0.3
2B70 | 95.3 |  |  |  |  | 1.8 | 0.9 |  |  | 1.2 |  |  | 0.8
| 92 |  |  |  |  | 2.7 | 1.4 |  |  | 1.8 | 0.2 |  | 1.4 |  |  | 0.25 |  |  | 0.1 |  | 0.15
2A80 | 94.3 |  |  |  |  | 1.9 | 1 |  |  | 1.4 |  |  | 0.9 |  |  | 0.5
| 90.75 |  |  |  |  | 2.5 | 1.6 |  |  | 1.8 | 0.2 |  | 1.5 |  |  | 1.2 |  |  | 0.15 |  | 0.3
2A90 | 93.3 |  |  |  |  | 3.5 | 0.5 |  |  | 0.4 |  |  | 1.8 |  |  | 0.5
| 89.75 |  |  |  |  | 4.5 | 1 |  |  | 0.8 | 0.2 |  | 2.3 |  |  | 1 |  |  | 0.15 |  | 0.3
2004 | 94.2 |  |  |  |  | 5.5 | [15 empty] | 0.3
| 91.85 |  |  |  |  | 6.5 | 0.2 |  |  | 0.5 | 0.1 |  |  |  |  | 0.2 |  |  | 0.05 |  | 0.1 | 0.5
2011 | 94.6 | 0.2 |  |  |  | 5 | [7 empty] | 0.2
| 91.4 | 0.6 |  |  |  | 6 | 0.7 | [6 empty] | 0.6 |  | 0.4 |  |  |  |  | 0.3
2014 | 95 |  |  |  |  | 3.9 |  |  |  | 0.2 | 0.4 |  |  |  |  | 0.5
| 90.6 |  |  |  | 0.1 | 5 | 0.7 |  |  | 0.8 | 1.2 |  |  |  |  | 1.2 |  |  | 0.15 |  | 0.25
2014A | 95 |  |  |  |  | 3.9 |  |  |  | 0.2 | 0.4 |  |  |  |  | 0.5
| 90.95 |  |  |  | 0.1 | 5 | 0.5 |  |  | 0.8 | 1.2 |  | 0.1 |  |  | 0.9 |  |  | 0.15 |  | 0.25 |  | 0.05
2214 | 95 |  |  |  |  | 3.9 |  |  |  | 0.2 | 0.4 |  |  |  |  | 0.5
| 91 |  |  |  | 0.1 | 5 | 0.3 |  |  | 0.8 | 1.2 |  |  |  |  | 1.2 |  |  | 0.15 |  | 0.25
2017 | 95.5 |  |  |  |  | 3.5 |  |  |  | 0.4 | 0.4 |  |  |  |  | 0.2
| 91.7 |  |  |  | 0.1 | 4.5 | 0.7 |  |  | 0.8 | 1 |  |  |  |  | 0.8 |  |  | 0.15 |  | 0.25
2017A | 95.5 |  |  |  |  | 3.5 |  |  |  | 0.4 | 0.4 |  |  |  |  | 0.2
| 91.4 |  |  |  | 0.1 | 4.5 | 0.7 |  |  | 1 | 1 |  |  |  |  | 0.8 |  |  | 0.25 |  | 0.25
2117 | 97.6 |  |  |  |  | 2.2 |  |  |  | 0.2
| 94.45 |  |  |  | 0.1 | 3 | 0.7 |  |  | 0.5 | 0.2 |  |  |  |  | 0.8 |  |  |  |  | 0.25
2218 | 93.6 |  |  |  |  | 3.5 |  |  |  | 1.2 |  |  | 1.7
| 88.95 |  |  |  | 0.1 | 4.5 | 1 |  |  | 1.8 | 0.2 |  | 2.3 |  |  | 0.9 |  |  |  |  | 0.25
2618 | 94.86 |  |  |  |  | 1.9 | 0.9 |  |  | 1.3 |  |  | 0.9 |  |  | 0.1 |  |  | 0.04
| 92.55 |  |  |  |  | 2.7 | 1.3 |  |  | 1.8 |  |  | 1.2 |  |  | 0.25 |  |  | 0.1 |  | 0.1
2219 | 93.78 |  |  |  |  | 5.8 |  |  |  |  | 0.2 | [7 empty] | 0.02 | 0.05 |  | 0.15
| 91.68 |  |  |  |  | 6.8 | 0.3 |  |  | 0.02 | 0.4 |  |  |  |  | 0.2 |  |  | 0.1 | 0.15 | 0.1 | 0.25
2024 | 94.7 |  |  |  |  | 3.8 |  |  |  | 1.2 | 0.3
| 90.9 |  |  |  | 0.1 | 4.9 | 0.5 |  |  | 1.8 | 0.9 |  |  |  |  | 0.5 |  |  | 0.15 |  | 0.25
2124 | 94.7 |  |  |  |  | 3.8 |  |  |  | 1.2 | 0.3
| 91.4 |  |  |  | 0.1 | 4.9 | 0.3 |  |  | 1.8 | 0.9 |  |  |  |  | 0.2 |  |  | 0.15 |  | 0.25
3A21 | 99 | [9 empty] | 1
| 96.6 |  |  |  |  | 0.2 | 0.7 |  |  | 0.05 | 1.6 |  |  |  |  | 0.6 |  |  | 0.15 |  | 0.1
3003 | 98.95 |  |  |  |  | 0.05 |  |  |  |  | 1
| 96.9 |  |  |  |  | 0.2 | 0.7 |  |  |  | 1.5 |  |  |  |  | 0.6 |  |  |  |  | 0.1
3103 | 99.1 | [9 empty] | 0.9
| 96.5 |  |  |  | 0.1 | 0.1 | 0.7 |  |  | 0.3 | 1.5 |  |  |  |  | 0.5 |  |  | 0.1 |  | 0.2
3004 | 98.2 | [8 empty] | 0.8 | 1
| 95.7 |  |  |  |  | 0.25 | 0.7 |  |  | 1.3 | 1.5 |  |  |  |  | 0.3 |  |  |  |  | 0.25
3005 | 98.8 | [8 empty] | 0.2 | 1
| 95.85 |  |  |  | 0.1 | 0.3 | 0.7 |  |  | 0.6 | 1.5 |  |  |  |  | 0.6 |  |  | 0.1 |  | 0.25
3105 | 99.5 | [8 empty] | 0.2 | 0.3
| 96.1 |  |  |  | 0.2 | 0.3 | 0.7 |  |  | 0.8 | 0.8 |  |  |  |  | 0.6 |  |  | 0.1 |  | 0.4
4A01 | 95.5 | [14 empty] | 4.5
| 92.95 |  |  |  |  | 0.2 | 0.6 | [8 empty] | 6 |  |  | 0.15 |  | 0.1
4A11 | 86.7 |  |  |  |  | 0.5 |  |  |  | 0.8 |  |  | 0.5 |  |  | 11.5
| 81.8 |  |  |  | 0.1 | 1.3 | 0.1 |  |  | 1.3 | 0.2 |  | 1.3 |  |  | 13.5 |  |  | 0.15 |  | 0.25
4A13 | 93.05 |  |  |  |  | 0.15 | [9 empty] | 6.8
| 90.35 |  | 0.1 |  |  | 0.15 | 0.5 |  |  | 0.05 | 0.5 |  |  |  |  | 8.2 |  |  | 0.15
4A17 | 89 | [14 empty] | 11
| 86.05 |  | 0.1 |  |  | 0.15 | 0.5 |  |  | 0.05 | 0.5 |  |  |  |  | 12.5 |  |  | 0.15
4004 | 90 | [8 empty] | 1 | [5 empty] | 9
| 86.15 |  |  |  |  | 0.25 | 0.8 |  |  | 2 | 0.1 |  |  |  |  | 10.5 |  |  |  |  | 0.2
4032 | 87.2 |  |  |  |  | 0.5 |  |  |  | 0.8 |  |  | 0.5 |  |  | 11
| 81.25 |  |  |  | 0.1 | 1.3 | 1 |  |  | 1.3 |  |  | 1.3 |  |  | 13.5 |  |  |  |  | 0.25
4043 | 95.5 | [14 empty] | 4.5
| 92.5 |  |  |  |  | 0.3 | 0.8 |  |  | 0.05 | 0.05 |  |  |  |  | 6 |  |  | 0.2 |  | 0.1
4043A | 95.5 | [14 empty] | 4.5
| 92.5 |  |  |  |  | 0.3 | 0.6 |  |  | 0.2 | 0.15 |  |  |  |  | 6 |  |  | 0.15 |  | 0.1
4047 | 89 | [14 empty] | 11
| 85.45 |  |  |  |  | 0.3 | 0.8 |  |  | 0.1 | 0.15 |  |  |  |  | 13 |  |  |  |  | 0.2
4047A | 89 | [14 empty] | 11
| 85.5 |  |  |  |  | 0.3 | 0.6 |  |  | 0.1 | 0.15 |  |  |  |  | 13 |  |  | 0.15 |  | 0.2
5A01 | 93.6 |  |  |  | 0.1 |  |  |  |  | 6 | 0.3
| 91.2 |  |  |  | 0.2 | 0.1 | 0.2 |  |  | 7 | 0.7 |  |  |  |  | 0.2 |  |  | 0.15 |  | 0.25
5A02 | 97.85 | [8 empty] | 2 | 0.15
| 95.75 |  |  |  |  | 0.1 | 0.4 |  |  | 2.8 | 0.4 |  |  |  |  | 0.4 |  |  | 0.15
5A03 | 96 | [8 empty] | 3.2 | 0.3 |  |  |  |  | 0.5
| 93.85 |  |  |  |  | 0.1 | 0.5 |  |  | 3.8 | 0.6 |  |  |  |  | 0.8 |  |  | 0.15 |  | 0.2
5A05 | 94.9 | [8 empty] | 4.8 | 0.3
| 92.6 |  |  |  |  | 0.1 | 0.5 |  |  | 5.5 | 0.6 |  |  |  |  | 0.5 |  |  |  |  | 0.2
5B05 | 95.1 | [8 empty] | 4.7 | 0.2
| 92.55 |  |  |  |  | 0.2 | 0.4 |  |  | 5.7 | 0.6 |  |  |  |  | 0.4 |  |  | 0.15 | [7 empty] | Si+Fe:0.6
5A06 | 93.68 | [8 empty] | 5.8 | 0.5 | [7 empty] | 0.02
| 91.2 |  |  |  |  | 0.1 | 0.4 |  |  | 6.8 | 0.8 |  |  |  |  | 0.4 |  |  | 0.1 |  | 0.2 | [5 empty] | Be：0.0001~0.005
5B06 | 93.6 | [8 empty] | 5.8 | 0.5 | [7 empty] | 0.1
| 91 |  |  |  |  | 0.1 | 0.4 |  |  | 6.8 | 0.8 |  |  |  |  | 0.4 |  |  | 0.3 |  | 0.2 | [5 empty] | Be：0.0001~0.005
5A12 | 91.3 | [8 empty] | 8.3 | 0.4
| 88.65 |  |  |  |  | 0.05 | 0.3 |  |  | 9.6 | 0.8 |  | 0.1 |  |  | 0.3 |  |  |  |  | 0.2 | [5 empty] | Be：0.005 Sb：0.004~0.05
5A13 | 90.35 | [8 empty] | 9.2 | 0.4 | [7 empty] | 0.05
| 87.69 |  |  |  | 0.01 | 0.05 | 0.3 |  |  | 10.5 | 0.8 |  |  |  |  | 0.3 |  |  | 0.15 |  | 0.2 | [5 empty] | Be：0.005 Sb：0.004~0.05
5A30 | 94.72 |  |  |  | 0.05 |  |  |  |  | 4.7 | 0.5 | [7 empty] | 0.03
| 92.8 |  |  |  | 0.2 | 0.1 |  |  |  | 5.5 | 1 | [7 empty] | 0.15 |  | 0.25 | [5 empty] | Si+Fe:0.4
5A33 | 93.35 | [8 empty] | 6 | [8 empty] | 0.05 |  | 0.5 | 0.1
| 89.65 |  |  |  |  | 0.1 | 0.35 |  |  | 7.5 | 0.1 |  |  |  |  | 0.35 |  |  | 0.15 |  | 1.5 | 0.3 |  |  |  |  | Be：0.0001~0.005
5A41 | 93.68 | [8 empty] | 6 | 0.3 | [7 empty] | 0.02
| 91.18 |  |  |  |  | 0.1 | 0.4 |  |  | 7 | 0.6 |  |  |  |  | 0.4 |  |  | 0.12 |  | 0.2
5A43 | 99.25 | [8 empty] | 0.6 | 0.15
| 97.15 |  |  |  |  | 0.1 | 0.4 |  |  | 1.4 | 0.4 |  |  |  |  | 0.4 |  |  | 0.15
5A66 | 98.5 | [8 empty] | 1.5
| 97.98 |  |  |  |  | 0.005 | 0.01 |  |  | 2 | [5 empty] | 0.005
5005 | 99.5 | [8 empty] | 0.5
| 96.95 |  |  |  | 0.1 | 0.2 | 0.7 |  |  | 1.1 | 0.2 |  |  |  |  | 0.3 |  |  | 0.2 |  | 0.25
5019 | 95.4 | [8 empty] | 4.5 | 0.1
| 92.4 |  |  |  | 0.2 | 0.1 | 0.5 |  |  | 5.6 | 0.6 |  |  |  |  | 0.4 |  |  |  |  | 0.2 | [5 empty] | Mn+Cr：0.1~0.6
5050 | 98.9 | [8 empty] | 1.1
| 96.45 |  |  |  | 0.1 | 0.2 | 0.7 |  |  | 1.8 | 0.1 |  |  |  |  | 0.4 |  |  |  |  | 0.25
5251 | 98.2 | [8 empty] | 1.7 | 0.1
| 95.6 |  |  |  | 0.15 | 0.15 | 0.5 |  |  | 2.4 | 0.5 |  |  |  |  | 0.4 |  |  | 0.15 |  | 0.15
5052 | 97.65 |  |  |  | 0.15 |  |  |  |  | 2.2
| 95.9 |  |  |  | 0.35 | 0.1 | 0.4 |  |  | 2.8 | 0.1 |  |  |  |  | 0.25 |  |  |  |  | 0.1
5154 | 96.75 |  |  |  | 0.15 |  |  |  |  | 3.1
| 94.5 |  |  |  | 0.35 | 0.1 | 0.4 |  |  | 3.9 | 0.1 |  |  |  |  | 0.25 |  |  | 0.2 |  | 0.2
5154A | 96.9 | [8 empty] | 3.1
| 93.85 |  |  |  | 0.25 | 0.1 | 0.5 |  |  | 3.9 | 0.5 |  |  |  |  | 0.5 |  |  | 0.2 |  | 0.2
5454 | 97.1 | [8 empty] | 2.4 | 0.5
| 94.8 |  |  |  |  | 0.1 | 0.4 |  |  | 3 | 1 |  |  |  |  | 0.25 |  |  | 0.2 |  | 0.25
5554 | 97 |  |  |  | 0.05 |  |  |  |  | 2.4 | 0.5 | [7 empty] | 0.05
| 94.6 |  |  |  | 0.2 | 0.1 | 0.4 |  |  | 3 | 1 |  |  |  |  | 0.25 |  |  | 0.2 |  | 0.25
5754 | 97.4 | [8 empty] | 2.6
| 94.35 |  |  |  | 0.3 | 0.1 | 0.4 |  |  | 3.6 | 0.5 |  |  |  |  | 0.4 |  |  | 0.15 |  | 0.2 | [5 empty] | Mn+Cr：0.1~0.6
5056 | 95.4 |  |  |  | 0.05 |  |  |  |  | 4.5 | 0.05
| 93.1 |  |  |  | 0.2 | 0.1 | 0.4 |  |  | 5.6 | 0.2 |  |  |  |  | 0.3 |  |  |  |  | 0.1
5356 | 95.34 |  |  |  | 0.05 |  |  |  |  | 4.5 | 0.05 | [7 empty] | 0.06
| 93.05 |  |  |  | 0.2 | 0.1 | 0.4 |  |  | 5.5 | 0.2 |  |  |  |  | 0.25 |  |  | 0.2 |  | 0.1
5456 | 94.75 |  |  |  | 0.05 |  |  |  |  | 4.7 | 0.5
| 92.1 |  |  |  | 0.2 | 0.1 | 0.4 |  |  | 5.5 | 1 |  |  |  |  | 0.25 |  |  | 0.2 |  | 0.25
5082 | 96 | [8 empty] | 4
| 93.65 |  |  |  | 0.15 | 0.15 | 0.35 |  |  | 5 | 0.15 |  |  |  |  | 0.2 |  |  | 0.1 |  | 0.25
5182 | 95.8 | [8 empty] | 4 | 0.2
| 93.35 |  |  |  | 0.1 | 0.15 | 0.35 |  |  | 5 | 0.5 |  |  |  |  | 0.2 |  |  | 0.1 |  | 0.25
5083 | 95.55 |  |  |  | 0.05 |  |  |  |  | 4 | 0.4
| 92.55 |  |  |  | 0.25 | 0.1 | 0.4 |  |  | 4.9 | 1 |  |  |  |  | 0.4 |  |  | 0.15 |  | 0.25
5183 | 95.15 |  |  |  | 0.05 |  |  |  |  | 4.3 | 0.5
| 92.25 |  |  |  | 0.25 | 0.1 | 0.4 |  |  | 5.2 | 1 |  |  |  |  | 0.4 |  |  | 0.15 |  | 0.25
5086 | 96.25 |  |  |  | 0.05 |  |  |  |  | 3.5 | 0.2
| 93.15 |  |  |  | 0.25 | 0.1 | 0.5 |  |  | 4.5 | 0.7 |  |  |  |  | 0.4 |  |  | 0.15 |  | 0.25
6A02 | 98.7 |  |  |  |  | 0.2 |  |  |  | 0.45 | 0.15 |  |  |  |  | 0.5
| 96.1 |  |  |  |  | 0.6 | 0.5 |  |  | 0.9 | 0.35 |  |  |  |  | 1.2 |  |  | 0.15 |  | 0.2
6A51 | 98.74 |  |  |  |  | 0.15 |  |  |  | 0.45 | [5 empty] | 0.5 | 0.15 |  | 0.01
| 97.21 |  |  |  |  | 0.35 | 0.5 |  |  | 0.6 | [5 empty] | 0.7 | 0.35 |  | 0.04 |  | 0.25
6101 | 99.35 | [8 empty] | 0.35 | [5 empty] | 0.3
| 97.68 |  |  |  | 0.03 | 0.1 | 0.5 |  |  | 0.8 | 0.03 |  |  |  |  | 0.7 |  |  |  |  | 0.1 |  | 0.06
6005 | 99 | [8 empty] | 0.4 | [5 empty] | 0.6
| 97.75 |  |  |  |  | 0.1 | 0.35 |  |  | 0.6 | 0.1 |  |  |  |  | 0.9 |  |  | 0.1 |  | 0.1
6005A | 99.1 | [8 empty] | 0.4 | [5 empty] | 0.5
| 96.65 |  |  |  | 0.3 | 0.3 | 0.35 |  |  | 0.7 | 0.5 |  |  |  |  | 0.9 |  |  | 0.1 |  | 0.2 | [5 empty] | Mn+Cr：0.12-0.5
6351 | 98.5 | [8 empty] | 0.4 | 0.4 |  |  |  |  | 0.7
| 96.1 |  |  |  |  | 0.1 | 0.5 |  |  | 0.8 | 0.8 |  |  |  |  | 1.3 |  |  | 0.2 |  | 0.2
6060 | 99.25 | [5 empty] | 0.1 |  |  | 0.35 | [5 empty] | 0.3
| 97.9 |  |  |  | 0.05 | 0.1 | 0.3 |  |  | 0.6 | 0.1 |  |  |  |  | 0.6 |  |  | 0.2 |  | 0.15
6061 | 98.61 |  |  |  | 0.04 | 0.15 |  |  |  | 0.8 | [5 empty] | 0.4
| 96 |  |  |  | 0.35 | 0.4 | 0.7 |  |  | 1.2 | 0.15 |  |  |  |  | 0.8 |  |  | 0.15 |  | 0.25
6063 | 99.35 | [8 empty] | 0.45 | [5 empty] | 0.2
| 97.65 |  |  |  | 0.1 | 0.1 | 0.35 |  |  | 0.9 | 0.1 |  |  |  |  | 0.6 |  |  | 0.1 |  | 0.1
6070 | 97.95 |  |  |  |  | 0.15 |  |  |  | 0.5 | 0.4 |  |  |  |  | 1
| 94.7 |  |  |  | 0.1 | 0.4 | 0.5 |  |  | 1.2 | 1 |  |  |  |  | 1.7 |  |  | 0.15 |  | 0.25
6181 | 98.6 | [8 empty] | 0.6 | [5 empty] | 0.8
| 96.7 |  |  |  | 0.1 | 0.1 | 0.45 |  |  | 1 | 0.15 |  |  |  |  | 1.2 |  |  | 0.1 |  | 0.2
6082 | 98.3 | [8 empty] | 0.6 | 0.4 |  |  |  |  | 0.7
| 95.35 |  |  |  | 0.25 | 0.1 | 0.5 |  |  | 1.2 | 1 |  |  |  |  | 1.3 |  |  | 0.1 |  | 0.2
7A01 | 99.1 | [19 empty] | 0.9
| 98 |  |  |  |  | 0.1 | 0.3 | [8 empty] | 0.3 |  |  |  |  | 1.3 | [5 empty] | Si+Fe：0.45
7A03 | 90.98 |  |  |  |  | 1.8 |  |  |  | 1.2 | [8 empty] | 0.02 |  | 6
| 88.67 |  |  |  | 0.05 | 2.4 | 0.2 |  |  | 1.6 | 0.1 |  |  |  |  | 0.2 |  |  | 0.08 |  | 6.7
7A04 | 91.5 |  |  |  | 0.1 | 1.4 |  |  |  | 1.8 | 0.2 | [9 empty] | 5
| 86.25 |  |  |  | 0.25 | 2 | 0.5 |  |  | 2.8 | 0.6 |  |  |  |  | 0.5 |  |  | 0.1 |  | 7
7A05 | 94.18 |  |  |  | 0.05 |  |  |  |  | 1.1 | 0.15 | [7 empty] | 0.02 |  | 4.4 | 0.1
| 91.74 |  |  |  | 0.15 | 0.2 | 0.25 |  |  | 1.7 | 0.4 |  |  |  |  | 0.25 |  |  | 0.06 |  | 5 | 0.25
7A09 | 91.54 |  |  |  | 0.16 | 1.2 |  |  |  | 2 | [10 empty] | 5.1
| 87.35 |  |  |  | 0.3 | 2 | 0.5 |  |  | 3 | 0.15 |  |  |  |  | 0.5 |  |  | 0.1 |  | 6.1
7A10 | 93 |  |  |  | 0.1 | 0.5 |  |  |  | 3 | 0.2 | [9 empty] | 3.2
| 89.55 |  |  |  | 0.2 | 1 | 0.3 |  |  | 4 | 0.35 |  |  |  |  | 0.3 |  |  | 0.1 |  | 4.2
7A15 | 92.45 |  |  |  | 0.1 | 0.5 |  |  |  | 2.4 | 0.1 | [7 empty] | 0.05 |  | 4.4
| 88.75 |  |  |  | 0.3 | 1 | 0.5 |  |  | 3 | 0.4 |  |  |  |  | 0.5 |  |  | 0.15 |  | 5.4 | [5 empty] | Be：0.005-0.01
7A19 | 93.64 |  |  |  | 0.1 | 0.08 |  |  |  | 1.3 | 0.3 | [9 empty] | 4.5 | 0.08
| 90.9 |  |  |  | 0.2 | 0.3 | 0.4 |  |  | 1.9 | 0.5 |  |  |  |  | 0.3 |  |  |  |  | 5.3 | 0.2 |  |  |  |  | Be：0.0001-0.004
7A31 | 93.4 |  |  |  | 0.1 | 0.1 |  |  |  | 2.5 | 0.2 | [7 empty] | 0.02 |  | 3.6 | 0.08
| 89.95 |  |  |  | 0.2 | 0.4 | 0.6 |  |  | 3.3 | 0.4 |  |  |  |  | 0.3 |  |  | 0.1 |  | 4.5 | 0.25 |  |  |  |  | Be：0.0001-0.001
7A33 | 92.85 |  |  |  | 0.1 | 0.25 |  |  |  | 2.2 | [10 empty] | 4.6
| 90.5 |  |  |  | 0.2 | 0.55 | 0.3 |  |  | 2.7 | 0.05 |  |  |  |  | 0.25 |  |  | 0.05 |  | 5.4
7A52 | 93.5 |  |  |  | 0.15 | 0.05 |  |  |  | 2 | 0.2 | [7 empty] | 0.05 |  | 4 | 0.05
| 90.57 |  |  |  | 0.25 | 0.2 | 0.3 |  |  | 2.8 | 0.5 |  |  |  |  | 0.25 |  |  | 0.18 |  | 4.8 | 0.15
7003 | 94.45 | [8 empty] | 0.5 | [10 empty] | 5 | 0.05
| 90.7 |  |  |  | 0.2 | 0.2 | 0.35 |  |  | 1 | 0.3 |  |  |  |  | 0.3 |  |  | 0.2 |  | 6.5 | 0.25
7005 | 94.65 |  |  |  | 0.06 |  |  |  |  | 1 | 0.2 | [7 empty] | 0.01 |  | 4 | 0.08
| 91.19 |  |  |  | 0.2 | 0.1 | 0.4 |  |  | 1.8 | 0.7 |  |  |  |  | 0.35 |  |  | 0.06 |  | 5 | 0.2
7020 | 94.77 |  |  |  | 0.1 |  |  |  |  | 1 | 0.05 | [9 empty] | 4 | 0.08
| 91.6 |  |  |  | 0.35 | 0.2 | 0.4 |  |  | 1.4 | 0.5 |  |  |  |  | 0.35 |  |  |  |  | 5 | 0.2 |  |  |  |  | Zr+Ti:0.08-0.25
7022 | 92.4 |  |  |  | 0.1 | 0.5 |  |  |  | 2.6 | 0.1 | [9 empty] | 4.3
| 88.4 |  |  |  | 0.3 | 1 | 0.5 |  |  | 3.7 | 0.4 |  |  |  |  | 0.5 |  |  |  |  | 5.2 | [5 empty] | Zr+Ti：0.20
7050 | 90.32 |  |  |  |  | 2 |  |  |  | 1.9 | [10 empty] | 5.7 | 0.08
| 87.48 |  |  |  | 0.04 | 2.6 | 0.15 |  |  | 2.6 | 0.1 |  |  |  |  | 0.12 |  |  | 0.06 |  | 6.7 | 0.15
7075 | 91.42 |  |  |  | 0.18 | 1.2 |  |  |  | 2.1 | [10 empty] | 5.1
| 87.32 |  |  |  | 0.28 | 2 | 0.5 |  |  | 2.9 | 0.3 |  |  |  |  | 0.4 |  |  | 0.2 |  | 6.1
7475 | 91.52 |  |  |  | 0.18 | 1.2 |  |  |  | 1.9 | [10 empty] | 5.2
| 88.71 |  |  |  | 0.25 | 1.9 | 0.12 |  |  | 2.6 | 0.06 |  |  |  |  | 0.1 |  |  | 0.06 |  | 6.2
8A06 | 100 | [25 empty] | Fe+Si：1.0
| 98.55 |  |  |  |  | 0.1 | 0.5 |  |  | 0.1 | 0.1 |  |  |  |  | 0.55 |  |  |  |  | 0.1
8011 | 98.9 | [5 empty] | 0.6 | [8 empty] | 0.5
| 97.52 |  |  |  | 0.05 | 0.1 | 1 |  |  | 0.05 | 0.2 |  |  |  |  | 0.9 |  |  | 0.08 |  | 0.1
8090 | 96.16 |  |  |  |  | 1 |  |  | 2.2 | 0.6 | [11 empty] | 0.04
| 93.19 |  |  |  | 0.1 | 1.6 | 0.3 |  | 2.7 | 1.3 | 0.1 |  |  |  |  | 0.2 |  |  | 0.1 |  | 0.25 | 0.16

## 热物理性能
–热物理性能：相图（图片）、熔点、密度、热膨胀系数、热导率、模量
Aluminium Alloy, 铝合金
牌号 | 熔点(固) | 熔点(液) | 密度(25C拟合) | 密度斜率 | 模量(25C) | 模量斜率 | 泊松比(25C) | 泊松比斜率 | 热导率(25C) | 热导率斜率 | 电导率(25C) | 电导率斜率 | 热膨胀(CTE 25C) | CTE斜率 | 热晗(25C) | 热晗斜率 | 热容(25C) | 热容斜率 | 潜热(J/mole) | 体积收缩率(%)
1A80 | 625 | 659.41 | 2.707441 | -0.0002225352 | 68.94361 | -0.04559666 | 0.336984 | 6.175436e-05 | 237.8326 | -0.04709755 | 27.13508 | -0.03381886 | 22.31682 | 0.01077957 | -486.009 | 28.19906 | 23.23444 | 0.01863974 | 10619.325 | 6.76018
1A95 | 660 | 660.02 | 2.706153 | -0.0002355843 | 69.41764 | -0.04885134 | 0.3356771 | 7.13451e-05 | 245.4488 | -0.06200522 | 27.51841 | -0.03365383 | 21.7623 | 0.01340663 | -563.8483 | 29.14058 | -577.3409 | 2.83467 | 866.761 | 0.5249
1A97 | 660 | 660.11 | 2.705241 | -0.0002320117 | 69.41113 | -0.04880205 | 0.3362202 | 6.878931e-05 | 245.5885 | -0.06094034 | 27.55425 | -0.03366503 | 21.94818 | 0.01253523 | -516.3032 | 28.90173 | -567.3213 | 2.787319 | 4134.723 | 2.50825
2004 | 509.76 | 690 | 2.837161 | -0.0002242207 | 75.4707 | -0.04756295 | 0.3267842 | 5.452323e-05 | 173.5906 | 0.02456458 | 20.88626 | -0.0262297 | 22.15349 | 0.0107194 | -1731.96 | 27.48403 | 22.10698 | 0.02695218 | 10498.778 | 7.96247
2011 | 520 | 638.98 | 2.899801 | -0.0002285792 | 85.99703 | -0.05282087 | 0.3095034 | 4.750592e-05 | 154.6375 | 0.02332443 | 18.57058 | -0.02300286 | 22.17376 | 0.01039886 | -3293.934 | 29.50893 | 23.86926 | 0.02770772 | 11804.079 | 8.2654
2024 | 500 | 644.71 | 2.804633 | -0.0002216351 | 75.53392 | -0.04661367 | 0.3260092 | 5.35025e-05 | 153.7737 | 0.03856525 | 18.64124 | -0.02277676 | 22.304 | 0.01059947 | -2006.262 | 27.38106 | 19.50983 | 0.04338863 | 11019.948 | 7.55185
2124 | 500 | 638.86 | 2.801972 | -0.0002212313 | 73.9482 | -0.04582236 | 0.3292 | 5.466034e-05 | 155.5842 | 0.03763847 | 18.85318 | -0.02310879 | 22.2848 | 0.01058912 | -1892.14 | 27.52409 | 19.46533 | 0.04454148 | 10859.57 | 7.50123
2214 | 510 | 640 | 2.835138 | -0.000226227 | 76.91859 | -0.0497459 | 0.3224107 | 5.433259e-05 | 155.7641 | 0.03246014 | 18.78547 | -0.02301151 | 22.19363 | 0.01105944 | -2041.998 | 27.8682 | 18.58653 | 0.05046764 | 10096.784 | 6.99386
2219 | 519.43 | 680 | 2.8609 | -0.0002257975 | 76.61658 | -0.04746949 | 0.3253046 | 5.306747e-05 | 172.7373 | 0.02131092 | 20.70655 | -0.02587138 | 22.16147 | 0.01049524 | -1930.878 | 27.50803 | 23.96015 | 0.0155937 | 11004.354 | 7.96803
2618 | 501.75 | 637.55 | 2.777452 | -0.0002196265 | 75.24897 | -0.04658158 | 0.3265299 | 5.39332e-05 | 162.2445 | 0.03032724 | 19.59353 | -0.0243712 | 22.27515 | 0.01061285 | -2519.975 | 27.42126 | 22.8128 | 0.02272847 | 11030.363 | 7.34784
2A02 | 501.06 | 639.97 | 2.747254 | -0.0002177101 | 70.92053 | -0.04381371 | 0.3333915 | 5.602344e-05 | 160.7783 | 0.03680992 | 19.44278 | -0.02380173 | 22.37673 | 0.01055281 | -1362.321 | 27.39936 | 23.82841 | 0.01641053 | 10863.134 | 7.58569
2A04 | 501.07 | 680 | 2.760421 | -0.0002184906 | 71.76578 | -0.04424598 | 0.3318679 | 5.555494e-05 | 154.5252 | 0.04045826 | 18.71125 | -0.02263061 | 22.35764 | 0.01052035 | -1755.844 | 27.40167 | 23.80524 | 0.01656943 | 10845.327 | 8.1104
2A06 | 502.32 | 645 | 2.785726 | -0.0002217657 | 74.5333 | -0.04706842 | 0.3276133 | 5.54532e-05 | 151.937 | 0.03982782 | 18.39537 | -0.02223853 | 22.30396 | 0.01086807 | -1999.157 | 27.4763 | 20.2149 | 0.03889708 | 10450.047 | 7.30954
2A10 | 510 | 648.02 | 2.799482 | -0.0002213896 | 73.47974 | -0.0455657 | 0.3301959 | 5.441739e-05 | 184.3694 | 0.01328005 | 22.12646 | -0.02849137 | 22.26578 | 0.01056504 | -1305.305 | 27.43686 | 23.05658 | 0.02109275 | 10958.498 | 7.64638
2A12 | 500 | 635.77 | 2.802363 | -0.0002217611 | 75.24159 | -0.04667319 | 0.3264499 | 5.387141e-05 | 154.6356 | 0.03842414 | 18.74298 | -0.02291806 | 22.31059 | 0.01066205 | -1953.538 | 27.39767 | 19.4643 | 0.04371241 | 10867.454 | 7.36474
2A13 | 500 | 641.51 | 2.8136 | -0.0002211967 | 74.50881 | -0.04602407 | 0.3268867 | 5.302111e-05 | 174.3683 | 0.02338795 | 21.04526 | -0.02683541 | 22.21523 | 0.01051233 | -1346.841 | 27.34853 | 22.61855 | 0.02387093 | 11124.68 | 7.62051
2A16 | 515 | 639.88 | 2.870698 | -0.0002263314 | 77.52019 | -0.0477989 | 0.3241931 | 5.242983e-05 | 167.6877 | 0.02444029 | 20.15184 | -0.02512682 | 22.1802 | 0.0104795 | -2144.298 | 27.46552 | 23.53015 | 0.0181274 | 11068.211 | 7.46654
2A17 | 509.62 | 638.84 | 2.859612 | -0.0002257889 | 77.41951 | -0.04811838 | 0.3239009 | 5.276549e-05 | 163.6947 | 0.02933387 | 19.7276 | -0.02444522 | 22.20522 | 0.01057903 | -2056.466 | 27.45025 | 22.78711 | 0.02276412 | 10935.163 | 7.42863
2A20 | 519.58 | 700 | 2.853233 | -0.0002250594 | 76.21188 | -0.04732235 | 0.3257895 | 5.333614e-05 | 178.002 | 0.018752 | 21.32214 | -0.02681341 | 22.1393 | 0.01050525 | -1860.396 | 27.47496 | 23.91272 | 0.0156838 | 10983.97 | 8.22018
2A21 | 500 | 634.67 | 2.825721 | -0.0002222269 | 77.42833 | -0.04745999 | 0.3239113 | 5.253508e-05 | 162.4927 | 0.02924586 | 19.65018 | -0.02465433 | 22.19251 | 0.01055338 | -3258.29 | 27.37576 | 20.78224 | 0.03547117 | 11287.917 | 7.25791
2A25 | 502.92 | 640.49 | 2.77736 | -0.0002203909 | 71.26402 | -0.04489851 | 0.3339818 | 5.679069e-05 | 171.296 | 0.02777336 | 20.6591 | -0.02590977 | 22.29033 | 0.01074741 | -1291.114 | 27.45234 | 21.05307 | 0.03381469 | 10457.552 | 7.43255
2A49 | 502.92 | 649.6 | 2.808304 | -0.0002227128 | 77.19382 | -0.04842334 | 0.324029 | 5.399173e-05 | 147.7483 | 0.0393881 | 17.98235 | -0.02175864 | 22.24746 | 0.01077786 | -3046.45 | 27.46445 | 21.81781 | 0.02933514 | 11109.044 | 7.53605
2A70 | 499.75 | 635.58 | 2.790039 | -0.000220338 | 76.65564 | -0.04725963 | 0.3241891 | 5.300098e-05 | 156.7424 | 0.03275443 | 18.9747 | -0.02355406 | 22.27986 | 0.01061423 | -2931.245 | 27.39827 | 22.87849 | 0.02240656 | 11113.301 | 7.24127
2A90 | 508.21 | 630 | 2.859389 | -0.0002255695 | 81.06077 | -0.05122787 | 0.3171109 | 5.197573e-05 | 155.0352 | 0.0278265 | 18.68588 | -0.023157 | 22.05553 | 0.0107691 | -3727.598 | 27.52259 | 19.474 | 0.04312763 | 10726.692 | 6.75
2B11 | 505 | 641.91 | 2.808151 | -0.0002219072 | 75.22788 | -0.04641151 | 0.3263571 | 5.302788e-05 | 169.0162 | 0.02534832 | 20.3801 | -0.02568381 | 22.30278 | 0.01053924 | -1691.847 | 27.39845 | 21.30505 | 0.03197695 | 11140.029 | 7.62268
2B12 | 502.13 | 638.48 | 2.791687 | -0.0002214438 | 74.65355 | -0.04665538 | 0.3276348 | 5.459161e-05 | 160.8489 | 0.03342557 | 19.43557 | -0.02397827 | 22.2876 | 0.01073823 | -1777.145 | 27.43206 | 21.43759 | 0.03122313 | 10720.107 | 7.34312
2B16 | 517.64 | 700 | 2.859745 | -0.0002257002 | 76.7794 | -0.04764286 | 0.3251369 | 5.310231e-05 | 172.268 | 0.02134707 | 20.65145 | -0.02580049 | 22.14722 | 0.01051428 | -2029.306 | 27.53074 | 23.98166 | 0.01550295 | 10944.416 | 8.2279
2B70 | 500 | 636.19 | 2.790679 | -0.0002200742 | 76.06667 | -0.04659494 | 0.3253685 | 5.306139e-05 | 157.9561 | 0.03249136 | 19.12 | -0.02376448 | 22.28472 | 0.01052815 | -2834.128 | 27.37317 | 22.80663 | 0.02282627 | 11278.165 | 7.39173
3003 | 565 | 660 | 2.750088 | -0.0002220188 | 73.25996 | -0.04683328 | 0.3299293 | 5.646398e-05 | 205.7179 | -0.02150174 | 24.07125 | -0.03096476 | 22.36804 | 0.01066187 | -1297.083 | 27.84304 | 23.35757 | 0.01876166 | 10938.724 | 7.40575
3004 | 570 | 665 | 2.733652 | -0.0002215494 | 73.42661 | -0.0469445 | 0.3286315 | 5.661574e-05 | 180.7731 | 0.007662779 | 21.24378 | -0.02578209 | 22.45131 | 0.01067227 | -1339.138 | 27.86283 | 23.64792 | 0.01706099 | 10861.77 | 7.42828
3005 | 534.56 | 665 | 2.747628 | -0.0002201604 | 73.56757 | -0.04632478 | 0.3288168 | 5.516488e-05 | 188.7044 | -0.001635354 | 22.36169 | -0.02863174 | 22.39796 | 0.01061941 | -1399.735 | 27.66689 | 23.85884 | 0.01612511 | 11064.7 | 7.72901
3103 | 549.66 | 665 | 2.748538 | -0.0002211424 | 73.3915 | -0.0464907 | 0.3293268 | 5.563126e-05 | 198.7717 | -0.01259049 | 23.41908 | -0.03020183 | 22.39888 | 0.01063767 | -1301.166 | 27.72786 | 23.64628 | 0.01725711 | 10970.457 | 7.646
3105 | 532.8 | 652.63 | 2.734286 | -0.0002186425 | 71.83154 | -0.04522318 | 0.3314807 | 5.604173e-05 | 191.006 | 0.0004253583 | 22.67447 | -0.02906488 | 22.37172 | 0.01061438 | -1084.576 | 27.61635 | 24.01682 | 0.01509933 | 10964.743 | 7.51771
3A21 | 560 | 665 | 2.753273 | -0.0002218614 | 73.65773 | -0.04682909 | 0.3293593 | 5.597322e-05 | 201.392 | -0.01792455 | 23.62201 | -0.03039368 | 22.36532 | 0.0106398 | -1438.74 | 27.80977 | 23.36841 | 0.0187614 | 11013.063 | 7.5372
4004 | 555 | 582.98 | 2.708993 | -0.0002059926 | 78.94016 | -0.04781655 | 0.3105334 | 4.827212e-05 | 143.8892 | -0.001777446 | 16.95511 | -0.0213457 | 21.12004 | 0.009952583 | -1282.589 | 28.27841 | -3.687658 | 0.17334 | 13156.391 | 4.98995
4032 | 530 | 580 | 2.729022 | -0.000193036 | 84.05531 | -0.04724988 | 0.3100774 | 4.689009e-05 | 147.332 | -0.03056469 | 17.40376 | -0.02424276 | 19.78762 | 0.009270228 | -2562.824 | 27.54231 | 14.62279 | 0.07046248 | 14633.559 | 3.50804
4043A | 543.63 | 622.24 | 2.707451 | -0.0002082471 | 73.03814 | -0.04532646 | 0.3281303 | 5.50112e-05 | 183.857 | -0.02277959 | 21.55472 | -0.02815653 | 21.32608 | 0.01017796 | -362.0174 | 27.67756 | 23.49731 | 0.01746041 | 11767.315 | 5.88623
4047 | 555 | 580 | 2.687673 | -0.0001924781 | 78.77324 | -0.04602338 | 0.3179521 | 5.038232e-05 | 169.7003 | -0.05274815 | 19.77241 | -0.02760978 | 19.83414 | 0.009371897 | -388.0966 | 27.39833 | 23.31868 | 0.0171087 | 13685.148 | 3.46706
4074A | 550 | 574.5 | 2.682152 | -0.0001916647 | 78.27707 | -0.0458096 | 0.3187503 | 5.06059e-05 | 171.7385 | -0.05481557 | 20.0387 | -0.02820965 | 19.81796 | 0.009386745 | -241.885 | 27.33043 | 23.40133 | 0.01641153 | 13652.256 | 3.48507
4A01 | 574.43 | 621.42 | 2.705281 | -0.000212971 | 73.38885 | -0.04929286 | 0.327595 | 6.19049e-05 | 190.7714 | -0.03376394 | 22.13986 | -0.02881851 | 21.13754 | 0.01112227 | -295.8054 | 28.30553 | 3.092095 | 0.1286311 | 6165.577 | 4.21378
4A11 | 530 | 575 | 2.711458 | -0.0001910821 | 82.03242 | -0.04617858 | 0.313752 | 4.820625e-05 | 151.143 | -0.0344839 | 17.84334 | -0.02503633 | 19.70202 | 0.009254418 | -2120.899 | 27.32126 | 14.65734 | 0.06894144 | 14518.777 | 3.36192
4A13 | 574.17 | 608.93 | 2.700987 | -0.0002064636 | 75.39991 | -0.0484606 | 0.3237839 | 5.628275e-05 | 180.036 | -0.03645714 | 20.89318 | -0.02747584 | 20.84461 | 0.01030776 | -553.8297 | 27.79622 | 7.762757 | 0.1021257 | 10236.922 | 4.36223
4A17 | 574.1 | 605 | 2.683151 | -0.000195888 | 78.66811 | -0.0485618 | 0.3180845 | 5.309076e-05 | 173.6416 | -0.05599633 | 20.06688 | -0.02751257 | 19.93657 | 0.009726783 | -520.473 | 27.56763 | 11.15083 | 0.08271388 | 11958.164 | 3.35457
5005 | 575 | 654.21 | 2.713892 | -0.0002197337 | 70.07363 | -0.045189 | 0.334565 | 5.90729e-05 | 197.9342 | -0.003769819 | 23.15408 | -0.02855765 | 22.35971 | 0.01069499 | -884.6797 | 27.8707 | 23.37252 | 0.0184049 | 10696.675 | 7.11048
5019 | 447.79 | 645 | 2.645085 | -0.0002081057 | 73.63455 | -0.0460533 | 0.3236722 | 5.370019e-05 | 127.2205 | 0.06918273 | 15.81718 | -0.01843551 | 22.51252 | 0.01075637 | -668.0546 | 27.12473 | 23.61128 | 0.01863492 | 10062.989 | 7.71102
5050 | 570 | 646.39 | 2.699568 | -0.0002185472 | 69.62205 | -0.04466668 | 0.3346733 | 5.900182e-05 | 187.6735 | 0.009456209 | 22.05383 | -0.02667115 | 22.39757 | 0.01068359 | -734.5041 | 27.81666 | 23.74752 | 0.0163309 | 10710.091 | 7.05738
5052 | 445.6 | 655 | 2.679119 | -0.0002094885 | 70.10321 | -0.04287206 | 0.3326793 | 5.418433e-05 | 164.979 | 0.04279676 | 20.32259 | -0.0264147 | 22.42446 | 0.01062499 | -456.7978 | 27.07767 | 24.02358 | 0.01562462 | 10621.487 | 8.11579
5056 | 447.75 | 629.48 | 2.637436 | -0.0002075627 | 72.05544 | -0.04535733 | 0.3261796 | 5.465734e-05 | 130.2738 | 0.07008268 | 16.1917 | -0.01891006 | 22.50175 | 0.01079905 | -357.4778 | 27.13261 | 23.55199 | 0.01907479 | 9863.885 | 7.48056
5082 | 445.78 | 636.36 | 2.647233 | -0.0002080383 | 71.55542 | -0.04482559 | 0.3274705 | 5.440578e-05 | 135.8112 | 0.06669266 | 16.85454 | -0.02005625 | 22.48988 | 0.01075155 | -337.4482 | 27.12599 | 23.60636 | 0.01874662 | 9957.557 | 7.65351
5083 | 445.86 | 675 | 2.667618 | -0.0002091693 | 74.29345 | -0.04545803 | 0.323233 | 5.195451e-05 | 130.3821 | 0.06474916 | 16.18756 | -0.01923175 | 22.51264 | 0.01058065 | -961.1148 | 27.09907 | 23.75865 | 0.01761882 | 10453.407 | 8.29568
5086 | 445.89 | 665 | 2.669917 | -0.0002093354 | 73.29985 | -0.04510472 | 0.3254565 | 5.293696e-05 | 136.1702 | 0.06193163 | 16.88179 | -0.02038336 | 22.48473 | 0.01063297 | -877.7046 | 27.10094 | 23.87777 | 0.01673523 | 10435.656 | 8.13522
5154 | 445.81 | 675 | 2.666779 | -0.0002089108 | 71.33288 | -0.04417016 | 0.3292612 | 5.414616e-05 | 147.223 | 0.05699291 | 18.20972 | -0.02256114 | 22.43773 | 0.01068701 | -566.9945 | 27.10205 | 23.97393 | 0.01605838 | 10325.246 | 8.2676
5182 | 445 | 635.44 | 2.652883 | -0.0002082904 | 72.3996 | -0.04520974 | 0.3260983 | 5.377667e-05 | 133.54 | 0.06691517 | 16.60172 | -0.01980916 | 22.5074 | 0.01074318 | -462.859 | 27.10597 | 22.69329 | 0.02528249 | 9989.915 | 7.6822
5183 | 445 | 675 | 2.663173 | -0.0002085249 | 74.57804 | -0.04539012 | 0.3223485 | 5.135505e-05 | 127.3539 | 0.06712814 | 15.84946 | -0.01872842 | 22.52671 | 0.0105515 | -952.9976 | 27.06792 | 22.8173 | 0.02426505 | 10448.139 | 8.30475
5251 | 515 | 647.77 | 2.69651 | -0.000215704 | 70.2544 | -0.04439143 | 0.3334177 | 5.704685e-05 | 171.1375 | 0.027623 | 20.55489 | -0.02538376 | 22.39743 | 0.01079635 | -836.0617 | 27.54794 | 24.15651 | 0.01445847 | 10741.087 | 7.56103
5356 | 447.76 | 650 | 2.641368 | -0.0002077323 | 72.34918 | -0.04557487 | 0.3256923 | 5.450559e-05 | 130.0548 | 0.06949311 | 16.1628 | -0.01890438 | 22.48413 | 0.01079495 | -484.932 | 27.13809 | 23.55006 | 0.0191247 | 9835.613 | 7.75493
5456 | 445.79 | 670 | 2.658452 | -0.000208399 | 74.99071 | -0.04550654 | 0.3209735 | 5.05865e-05 | 124.2798 | 0.06880305 | 15.46028 | -0.01796146 | 22.54907 | 0.01050165 | -882.7078 | 27.09639 | 22.4309 | 0.0270245 | 10321.811 | 8.26286
5554 | 445.94 | 665 | 2.697426 | -0.0002110169 | 72.83448 | -0.04442488 | 0.3278397 | 5.269133e-05 | 152.1267 | 0.04782288 | 18.7751 | -0.02391845 | 22.4565 | 0.01057462 | -987.1275 | 27.19797 | 24.00771 | 0.01652953 | 10651.972 | 8.31557
5754 | 445.85 | 665 | 2.677207 | -0.0002095613 | 71.58771 | -0.04380581 | 0.3294671 | 5.361998e-05 | 149.0523 | 0.0532975 | 18.41981 | -0.02308376 | 22.45208 | 0.01061857 | -753.6133 | 27.08403 | 23.72933 | 0.01768613 | 10592.538 | 8.18265
5A01 | 448.93 | 660 | 2.620725 | -0.000207154 | 74.86184 | -0.04855568 | 0.3189166 | 5.45728e-05 | 115.498 | 0.07535467 | 14.40941 | -0.01606102 | 22.51441 | 0.01098094 | -259.3873 | 27.21746 | 22.8534 | 0.02433141 | 9098.025 | 7.6394
5A02 | 490 | 645.8 | 2.682383 | -0.0002135969 | 69.48658 | -0.04358738 | 0.334556 | 5.66666e-05 | 168.3478 | 0.03541217 | 20.42007 | -0.025547 | 22.40091 | 0.01088466 | -659.3456 | 27.42146 | 24.17101 | 0.01455153 | 10642.321 | 7.75268
5A03 | 490 | 638.93 | 2.681047 | -0.0002134234 | 70.35289 | -0.0436284 | 0.3323091 | 5.592649e-05 | 156.033 | 0.04393112 | 18.97218 | -0.02309726 | 22.4563 | 0.01076061 | -990.3856 | 27.37967 | 24.09558 | 0.01481045 | 10885.97 | 7.60986
5A05 | 445 | 627.06 | 2.646301 | -0.0002075811 | 72.62128 | -0.04410744 | 0.3253968 | 5.224084e-05 | 129.3748 | 0.0693102 | 16.10384 | -0.01895901 | 22.56838 | 0.01058159 | -639.7515 | 27.04856 | 22.81246 | 0.02419262 | 10367.002 | 7.64899
5A06 | 448.13 | 635 | 2.630524 | -0.0002079038 | 74.95521 | -0.04764265 | 0.3196144 | 5.375995e-05 | 116.6625 | 0.07422929 | 14.54901 | -0.0163329 | 22.56761 | 0.01088625 | -694.1352 | 27.16113 | 23.1743 | 0.02181124 | 9703.787 | 7.41414
5A12 | 449.05 | 640 | 2.588291 | -0.0002050139 | 78.20581 | -0.04951943 | 0.309881 | 5.037854e-05 | 99.34173 | 0.07926086 | 12.45907 | -0.01307168 | 22.67006 | 0.01079699 | -569.2448 | 27.16853 | 22.02888 | 0.03011374 | 9316.789 | 7.3804
5A13 | 568.72 | 655 | 2.789665 | -0.0002309438 | 82.37892 | -0.04841983 | 0.3173461 | 5.009489e-05 | 127.0213 | 0.02192657 | 15.02988 | -0.01742308 | 22.83699 | 0.01106922 | -5652.611 | 28.00309 | 24.025 | 0.01589861 | 11012.506 | 6.8839
5A30 | 448.32 | 665 | 2.649312 | -0.0002085582 | 73.73977 | -0.04693107 | 0.323078 | 5.411129e-05 | 126.3208 | 0.06942576 | 15.70645 | -0.01825733 | 22.49323 | 0.01081709 | -416.137 | 27.18649 | 23.37218 | 0.02061982 | 9567.684 | 7.9478
5A33 | 446.31 | 618.89 | 2.62933 | -0.0002082663 | 74.54618 | -0.04845454 | 0.3184146 | 5.474332e-05 | 113.2916 | 0.07759345 | 14.15148 | -0.01557138 | 22.56562 | 0.01100553 | -417.4566 | 27.19227 | 20.77179 | 0.03867253 | 9244.129 | 7.04495
5A41 | 448.2 | 623.09 | 2.624198 | -0.0002074314 | 74.604 | -0.04755793 | 0.3199322 | 5.409264e-05 | 116.1242 | 0.07523525 | 14.48694 | -0.01618386 | 22.5601 | 0.01090594 | -606.1175 | 27.16281 | 23.11003 | 0.02225558 | 9603.277 | 7.21621
5A43 | 585 | 653.06 | 2.700561 | -0.00021959 | 69.78446 | -0.04496338 | 0.3349891 | 5.950078e-05 | 194.8417 | -0.0005435717 | 22.73151 | -0.0275661 | 22.38622 | 0.01068939 | -766.3539 | 27.90776 | 22.31022 | 0.02387606 | 10663.016 | 7.00288
5A66 | 449.04 | 650.44 | 2.671471 | -0.0002089633 | 68.38878 | -0.04209493 | 0.3361515 | 5.51542e-05 | 186.5811 | 0.02679716 | 22.8929 | -0.03100356 | 22.41411 | 0.01066544 | -11.16167 | 27.09432 | 24.364 | 0.01334611 | 10456.362 | 8.11955
5B05 | 443.79 | 629.94 | 2.641739 | -0.0002072114 | 72.93551 | -0.04453982 | 0.3246721 | 5.229147e-05 | 127.1111 | 0.07063436 | 15.83266 | -0.01849383 | 22.55076 | 0.01061187 | -655.3582 | 27.06457 | 23.13949 | 0.02201512 | 10204.451 | 7.66515
5B06 | 448.13 | 642.98 | 2.633251 | -0.0002079964 | 75.33222 | -0.04787582 | 0.3188761 | 5.352865e-05 | 115.8755 | 0.0739882 | 14.45233 | -0.0162106 | 22.55364 | 0.01087889 | -860.1292 | 27.16265 | 23.16958 | 0.02185292 | 9653.761 | 7.54043
6005 | 550 | 653.9 | 2.709074 | -0.0002175639 | 69.6305 | -0.044384 | 0.3346154 | 5.770499e-05 | 207.9722 | -0.0135866 | 24.49225 | -0.03158982 | 22.32722 | 0.01067086 | -534.1518 | 27.78686 | 23.53591 | 0.01823183 | 10794.253 | 7.34866
6061 | 530 | 655 | 2.717434 | -0.0002168577 | 70.71135 | -0.04455312 | 0.3330336 | 5.67365e-05 | 188.7571 | 0.005510188 | 22.43065 | -0.02848093 | 22.3278 | 0.01062106 | -932.0644 | 27.60013 | 23.5932 | 0.01751797 | 10983.079 | 7.44764
6063 | 550 | 654.95 | 2.703451 | -0.0002172339 | 69.15815 | -0.04404753 | 0.3359883 | 5.832478e-05 | 205.1114 | -0.008764328 | 24.17534 | -0.03092984 | 22.34228 | 0.01067283 | -537.9865 | 27.68788 | 23.56201 | 0.0175414 | 10727.716 | 7.33568
6070 | 534.99 | 644.7 | 2.725772 | -0.0002171237 | 71.87438 | -0.0451288 | 0.3305226 | 5.58024e-05 | 180.1193 | 0.007939308 | 21.41286 | -0.0270303 | 22.29322 | 0.01058831 | -1188.058 | 27.59079 | 23.60593 | 0.01730731 | 11196.096 | 7.22008
6082 | 550 | 655 | 2.724443 | -0.0002184788 | 71.97566 | -0.0453984 | 0.3307207 | 5.635421e-05 | 183.1403 | 0.005095025 | 21.65101 | -0.02701968 | 22.33014 | 0.01058503 | -1189.502 | 27.68094 | 22.37289 | 0.02421204 | 11098.885 | 7.27998
6101 | 550 | 650.21 | 2.705582 | -0.0002171863 | 69.39592 | -0.04419859 | 0.33542 | 5.810958e-05 | 208.2638 | -0.01201601 | 24.5322 | -0.03155269 | 22.31859 | 0.01066144 | -546.9648 | 27.67507 | 23.1502 | 0.01979245 | 10836.971 | 7.2889
6181 | 550 | 650 | 2.706622 | -0.0002172284 | 69.76997 | -0.04440333 | 0.3343939 | 5.790911e-05 | 197.1027 | -0.004316825 | 23.21512 | -0.02932973 | 22.28979 | 0.01064032 | -620.4608 | 27.7206 | 22.00927 | 0.02628712 | 10857.532 | 7.15715
6351 | 550 | 649.68 | 2.723032 | -0.0002185516 | 71.11353 | -0.04514859 | 0.3323242 | 5.705892e-05 | 193.2944 | -0.004519672 | 22.76756 | -0.02878345 | 22.30149 | 0.01061966 | -1005.18 | 27.72845 | 21.78786 | 0.02756571 | 11016.188 | 7.22647
6A02 | 525 | 649.04 | 2.716888 | -0.0002157461 | 70.3489 | -0.04425368 | 0.333494 | 5.646809e-05 | 193.1181 | 0.001073277 | 22.99675 | -0.02976527 | 22.29344 | 0.01061074 | -772.03 | 27.56028 | 23.95347 | 0.01543578 | 10975.851 | 7.40957
6A51 | 534.96 | 651.79 | 2.711399 | -0.000216535 | 69.40347 | -0.04402557 | 0.3354441 | 5.754335e-05 | 209.7287 | -0.01244438 | 24.83074 | -0.03251114 | 22.31411 | 0.01065976 | -489.9621 | 27.61077 | 23.77469 | 0.01650445 | 10779.017 | 7.43118
7003 | 475 | 655 | 2.808013 | -0.0002192137 | 70.45502 | -0.04473643 | 0.3273364 | 5.420112e-05 | 162.3744 | 0.03832084 | 19.80808 | -0.02502132 | 22.48781 | 0.01060255 | -570.329 | 27.35578 | 24.08495 | 0.01532748 | 10716.342 | 7.93945
7005 | 476.71 | 655 | 2.794315 | -0.0002214273 | 71.61236 | -0.04515175 | 0.326459 | 5.354939e-05 | 155.0143 | 0.04273489 | 18.92353 | -0.02349155 | 22.51991 | 0.01064694 | -807.7187 | 27.27847 | 24.04194 | 0.01536872 | 10768.576 | 7.88858
7020 | 470 | 670 | 2.788029 | -0.0002193377 | 71.20036 | -0.04425984 | 0.3274162 | 5.314495e-05 | 161.5632 | 0.03873035 | 19.7606 | -0.02518285 | 22.48902 | 0.01052413 | -666.9477 | 27.20887 | 23.98353 | 0.01576922 | 10883.102 | 8.2306
7022 | 475.48 | 660 | 2.780623 | -0.0002207973 | 73.40697 | -0.04629675 | 0.3227888 | 5.273736e-05 | 134.3972 | 0.06016828 | 16.50834 | -0.0191938 | 22.56041 | 0.01066775 | -1002.271 | 27.27011 | 23.58166 | 0.01833757 | 10740.035 | 7.80425
7050 | 470 | 630 | 2.840235 | -0.00022384 | 69.55787 | -0.04401164 | 0.3289759 | 5.430618e-05 | 142.8333 | 0.05961887 | 17.57371 | -0.02093458 | 22.54256 | 0.01054671 | -741.5303 | 27.23899 | 20.14768 | 0.0414917 | 10600.628 | 7.83818
7075 | 470 | 670 | 2.831183 | -0.0002227524 | 71.47951 | -0.04461689 | 0.3258824 | 5.295679e-05 | 135.8515 | 0.06130131 | 16.82877 | -0.01994658 | 22.54137 | 0.01049699 | -1169.662 | 27.18286 | 20.67046 | 0.03834346 | 10986.544 | 8.36111
7475 | 475.75 | 634.88 | 2.826801 | -0.0002264936 | 69.94446 | -0.04598608 | 0.328755 | 5.620224e-05 | 145.72 | 0.05514055 | 17.84667 | -0.02129299 | 22.42414 | 0.01134961 | -642.1364 | 27.38555 | 22.33957 | 0.02677428 | 9845.615 | 7.20522
7A01 | 565 | 655.16 | 2.729634 | -0.000220687 | 69.1237 | -0.04495293 | 0.3354106 | 5.918524e-05 | 224.5968 | -0.02948354 | 26.20164 | -0.0338367 | 22.34905 | 0.01071951 | -345.0905 | 27.8651 | 23.74526 | 0.01653474 | 10687.002 | 7.26936
7A04 | 449.5 | 658.62 | 2.852932 | -0.0002233371 | 72.90856 | -0.04543357 | 0.322616 | 5.16151e-05 | 131.1859 | 0.06477188 | 16.36901 | -0.01961308 | 22.56562 | 0.01055592 | -1288.44 | 27.19297 | 23.85484 | 0.01786818 | 11045.976 | 8.36174
7A05 | 555 | 652.15 | 2.695916 | -0.0002174978 | 69.21173 | -0.04431579 | 0.3358444 | 5.882703e-05 | 188.5 | 0.009148265 | 22.25894 | -0.02739869 | 22.38174 | 0.0107576 | -573.8208 | 27.76544 | 24.01925 | 0.0150588 | 10596.378 | 7.28369
7A09 | 465 | 650 | 2.81974 | -0.0002216959 | 70.95245 | -0.04409216 | 0.3268029 | 5.31874e-05 | 137.4808 | 0.06098274 | 16.9582 | -0.0201377 | 22.55083 | 0.01047023 | -1056.689 | 27.16856 | 23.60727 | 0.01826608 | 10986.694 | 8.05682
7A10 | 485 | 631.34 | 2.748894 | -0.0002189163 | 73.61979 | -0.04765156 | 0.3228942 | 5.455083e-05 | 135.7945 | 0.05967642 | 16.64527 | -0.01927247 | 22.52213 | 0.01080495 | -815.8659 | 27.37801 | 20.67214 | 0.03722869 | 10056.489 | 7.12676
7A15 | 475.37 | 665 | 2.800321 | -0.0002229652 | 72.16875 | -0.04609724 | 0.3251345 | 5.406617e-05 | 139.6389 | 0.05572404 | 17.12021 | -0.02027961 | 22.49359 | 0.0109174 | -1080.491 | 27.30619 | 23.0807 | 0.0216739 | 10559.577 | 7.78593
7A19 | 476.82 | 645 | 2.798085 | -0.0002220665 | 71.0462 | -0.04513435 | 0.3271676 | 5.407657e-05 | 154.3206 | 0.04493926 | 18.84731 | -0.02325646 | 22.51315 | 0.01073404 | -691.5669 | 27.29248 | 23.82795 | 0.01680201 | 10619.805 | 7.69302
7A31 | 485 | 700 | 2.768246 | -0.0002192535 | 73.76098 | -0.04636438 | 0.3226722 | 5.255212e-05 | 139.1172 | 0.0555947 | 17.03245 | -0.0200409 | 22.5416 | 0.01050166 | -1126.869 | 27.31103 | 21.91346 | 0.02911851 | 10651.072 | 8.38932
7A33 | 475.7 | 637.12 | 2.776496 | -0.0002201191 | 70.9721 | -0.04492584 | 0.3269698 | 5.381143e-05 | 149.1261 | 0.05253024 | 18.25331 | -0.02201467 | 22.55281 | 0.01061773 | -456.2859 | 27.26782 | 23.53081 | 0.01869778 | 10637.472 | 7.59809
7A52 | 485 | 670 | 2.770254 | -0.0002199115 | 72.73904 | -0.04644283 | 0.3245295 | 5.386014e-05 | 145.0006 | 0.05167968 | 17.72178 | -0.0211911 | 22.5356 | 0.01062515 | -772.8047 | 27.33845 | 23.12658 | 0.02136354 | 10457.55 | 7.90134
8090 | 499.59 | 650.27 | 2.727204 | -0.0002159585 | 69.64688 | -0.04350033 | 0.3353869 | 5.651124e-05 | 187.9099 | 0.01455915 | 22.6294 | -0.02944083 | 22.33297 | 0.01067421 | -789.4724 | 27.38512 | 23.62216 | 0.01776326 | 10672.344 | 7.65813
8A06 | 560 | 654.5 | 2.715608 | -0.0002186125 | 69.48502 | -0.04460102 | 0.3359767 | 5.857801e-05 | 225.4947 | -0.0324023 | 26.38035 | -0.03457654 | 22.30021 | 0.01069377 | -498.6524 | 27.78099 | 23.34181 | 0.01879478 | 10772.711 | 7.29843

## 力学性能
–力学性能：拉伸屈服、抗拉强度、塑性、硬度、压缩屈服和塑性、蠕变性能，疲劳、应力腐蚀断裂
Aluminium Alloy, 铝合金
牌号 | 工艺（文本） | 测试温度 | 拉伸UTS(MPa) | 拉伸YS(MPa) | 延伸率(%) | 硬度BHN | 压缩YS(MPa) | 压缩塑性(%) | 腐蚀速率(mm/y) | 疲劳R-1 | 疲劳R0 | 应力腐蚀疲劳KIC | 稳定蠕变k | 稳定蠕变n
1060 | 0 | 25 | 69 | 28 | 43 | 19 |  |  |  | 21
1060 | H12 | 25 | 83 | 76 | 16 | 23 |  |  |  | 28
1060 | H14 | 25 | 97 | 90 | 12 | 26 |  |  |  | 34
1060 | H16 | 25 | 110 | 103 | 8 | 30 |  |  |  | 45
1060 | H18 | 25 | 131 | 124 | 6 | 35 |  |  |  | 45
1050 | 0 | 25 | 76 | 28 | 39
1051 | H14 | 25 | 110 | 103 | 10
1052 | H16 | 25 | 131 | 124 | 8
1053 | H18 | 25 | 159 | 145 | 7
1100 | 0 | 25 | 90 | 34 | 35 | 23 |  |  |  | 34
1100 | H12 | 25 | 110 | 104 | 12 | 28 |  |  |  | 41
1100 | H14 | 25 | 124 | 117 | 9 | 32 |  |  |  | 48
1100 | H16 | 25 | 145 | 138 | 6 | 38 |  |  |  | 60
1100 | H18 | 25 | 165 | 152 | 5 | 44 |  |  |  | 62
2A01 | 线材0 | 25 | 294 | 167
2A01 | 线材T4 | 25 | 157 | 59
3003 | 0 | 25 | 110 | 42 | 35 | 28 |  |  |  | 48
3003 | H12 | 25 | 130 | 125 | 15 | 35 |  |  |  | 55
3003 | H14 | 25 | 150 | 145 | 11.5 | 40 |  |  |  | 62
3003 | H16 | 25 | 175 | 175 | 9.5 | 47 |  |  |  | 69
3003 | H18 | 25 | 200 | 185 | 7 | 55 |  |  |  | 69
3004 | 0 | 25 | 180 | 69 | 22.5 | 45 |  |  |  | 97
3004 | H32 | 25 | 215 | 170 | 13.5 | 52 |  |  |  | 105
3004 | H34 | 25 | 240 | 200 | 10.5 | 63 |  |  |  | 105
3004 | H36 | 25 | 260 | 230 | 7 | 70 |  |  |  | 110
3004 | H38 | 25 | 285 | 250 | 5 | 77 |  |  |  | 110
4032 | T6 | 25 | 317 |  |  | 120 |  |  |  | 110
4043 | CAST | 25 | 131 | 55.2 |  | 40
5005 | 0 | 25 | 124 | 41 | 25 | 28
5005 | H12 | 25 | 138 | 131 | 10
5005 | H14 | 25 | 159 | 152 | 6
5005 | H16 | 25 | 179 | 172 | 5
5005 | H18 | 25 | 200 | 193 | 4
5005 | H32 | 25 | 138 | 117 | 11 | 36
5005 | H34 | 25 | 159 | 138 | 8 | 41
5005 | H36 | 25 | 179 | 165 | 6 | 46
5005 | H38 | 25 | 200 | 186 | 5 | 51
5083 | 0 | 25 | 290 | 145 | 22
5083 | H112 | 25 | 303 | 193 | 16
5083 | H116 | 25 | 317 | 228 | 16
5083 | H321 | 25 | 317 | 228 | 16
5083 | H32 | 25 | 324 | 248 | 10
5083 | H34 | 25 | 345 | 283 | 9
5454 | 0 | 25 | 250 | 117 | 22 | 62
5454 | H32 | 25 | 275 | 207 | 10 | 73
5454 | H34 | 25 | 305 | 241 | 10 | 81
5454 | H36 | 25 | 340 | 276 | 8
5454 | H38 | 25 | 370 | 310 | 8
5454 | H111 | 25 | 260 | 179 | 14 | 70
5454 | H112 | 25 | 250 | 124 | 18 | 62
5454 | H311 | 25 | 260 | 179 | 18 | 70
6005 | T1 | 25 | 170 | 105 | 16 | 46 |  |  |  | 105
6005 | T5 | 25 | 260 | 240 | 8 | 95 |  |  |  | 205
6063 | 0 | 25 | 90 | 48 |  | 25 |  |  |  | 55
6063 | T1 | 25 | 152 | 90 | 20 | 42 |  |  |  | 62
6063 | T4 | 25 | 172 | 90 | 22
6063 | T5 | 25 | 186 | 145 | 12 | 60 |  |  |  | 69
6063 | T6 | 25 | 241 | 214 | 12 | 73 |  |  |  | 69
6063 | T83 | 25 | 255 | 241 | 9 | 82
6063 | T831 | 25 | 207 | 186 | 10 | 70
6063 | T832 | 25 | 290 | 269 | 12 | 95
7005 | 0 | 25 | 193 | 83 | 20
7005 | T53 | 25 | 393 | 345 | 15
7005 | T6/T63/T635 | 25 | 372 | 317 | 12
7075 | 0 | 25 | 228 | 103 | 17
7075 | T6 | 25 | 572 | 503 | 11
7075 | T73 | 25 | 503 | 434