## 合金牌号
Magnesium Alloy, 镁合金
牌号 | Mg | Al | Zn | Mn | Zr | Ag | Y | Li | Be | Si | Fe | Cu | Ni | Ca | Ce | Nd | Gd | 其他
AZ81A | 92.1495 | 7.2 | 0.5 | 0.15 |  |  |  |  | 0.0005
| 90.4585 | 8 | 0.9 | 0.35 |  |  |  |  | 0.0015 | 0.2 |  | 0.08 | 0.01
AZ81S | 92.18 | 7.2 | 0.45 | 0.17
| 90.12 | 8.5 | 0.9 | 0.4 | [5 empty] | 0.05 | 0.004 | 0.025 | 0.001
AZ91D | 90.8795 | 8.5 | 0.45 | 0.17 |  |  |  |  | 0.0005
| 89.117 | 9.5 | 0.9 | 0.4 |  |  |  |  | 0.003 | 0.05 | 0.004 | 0.025 | 0.001
AZ91S | 91.6 | 8 | 0.3 | 0.1
| 87.96 | 10 | 1 | 0.5 | [5 empty] | 0.3 | 0.03 | 0.2 | 0.01
AZ63A | 91.6495 | 5.5 | 2.7 | 0.15 |  |  |  |  | 0.0005
| 89.7775 | 6.5 | 3.3 | 0.35 |  |  |  |  | 0.0015 | 0.05 | 0.005 | 0.015 | 0.001
AM20S | 97.95 | 1.7 |  | 0.35
| 96.682 | 2.5 | 0.2 | 0.6 | [5 empty] | 0.005 | 0.004 | 0.008 | 0.001
AM50A | 95.2195 | 4.5 |  | 0.28 |  |  |  |  | 0.0005
| 93.779 | 5.5 | 0.2 | 0.5 |  |  |  |  | 0.003 | 0.005 | 0.004 | 0.008 | 0.001
AM60B | 94.135 | 5.6 |  | 0.26 |  |  |  |  | 0.005
| 92.798 | 6.4 | 0.2 | 0.5 |  |  |  |  | 0.003 | 0.005 | 0.004 | 0.08 | 0.01
AM100A | 90.47 | 9.4 |  | 0.13
| 88.736 | 10.6 | 0.2 | 0.35 | [5 empty] | 0.02 | 0.004 | 0.08 | 0.01
AS21S | 97.2 | 1.9 |  | 0.2 | [5 empty] | 0.7
| 95.487 | 2.5 | 0.2 | 0.6 | [5 empty] | 1.2 | 0.004 | 0.008 | 0.001
AS41B | 95.3495 | 3.7 |  | 0.35 |  |  |  |  | 0.0005 | 0.6
| 93.0775 | 4.8 | 0.1 | 0.6 |  |  |  |  | 0.003 | 1.4 | 0.0035 | 0.015 | 0.001
AS41S | 95.4 | 3.7 |  | 0.2 | [5 empty] | 0.7
| 93.187 | 4.8 | 0.2 | 0.6 | [5 empty] | 1.2 | 0.004 | 0.008 | 0.001
ZC63A | 91.85 |  | 5.5 | 0.25 | [7 empty] | 2.4
| 89.449 | 0.2 | 6.5 | 0.6 | [5 empty] | 0.2 | 0.05 | 3 | 0.001
ZK51A | 95.9 |  | 3.8 |  | 0.3
| 93.65 |  | 5.3 |  | 1 |  |  |  |  | 0.01 |  | 0.03 | 0.01
ZK61A | 94 |  | 5.7 |  | 0.3
| 92.65 |  | 6.3 |  | 1 |  |  |  |  | 0.01 |  | 0.03 | 0.01
KIA | 100
| 99.967 | [8 empty] | 0.01 | 0.01 | 0.003 | 0.01
ZE41A | 95 |  | 3.7 |  | 0.3 | [9 empty] | 1
| 92.245 |  | 4.8 | 0.15 | 1 |  |  |  |  | 0.01 | 0.01 | 0.03 | 0.005 |  | 1.75
EZ33A | 95.1 |  | 2 |  | 0.3 | [9 empty] | 2.6
| 91.905 |  | 3 | 0.15 | 1 |  |  |  |  | 0.01 |  | 0.03 | 0.005 |  | 3.9
QE22A | 95.8 |  |  |  | 0.3 | 2 | [8 empty] | 1.9
| 93.19 |  | 0.2 | 0.15 | 1 | 3 |  |  |  | 0.01 | 0.01 | 0.03 | 0.01 |  |  | 2.4
QE22S | 95.7 |  |  |  | 0.3 | 2 | [9 empty] | 2
| 92.605 |  | 0.2 | 0.15 | 1 | 3 |  |  |  | 0.01 |  | 0.03 | 0.005 |  |  | 3
EQ21A | 96.85 |  |  |  | 0.3 | 1.3 | [5 empty] | 0.05 |  |  |  | 1.5
| 94.18 |  |  |  | 1 | 1.7 |  |  |  | 0.01 |  | 0.1 | 0.01 |  |  | 3
EQ21S | 96.85 |  |  |  | 0.3 | 1.3 | [5 empty] | 0.05 |  |  |  | 1.5
| 93.825 |  | 0.2 | 0.15 | 1 | 1.7 |  |  |  | 0.01 | 0.01 | 0.1 | 0.005 |  |  | 3
WE54A | 93.45 |  |  |  | 0.3 |  | 4.75 | [8 empty] | 1.5
| 88.895 |  | 0.2 | 0.15 | 1 |  | 5.5 | 0.2 |  | 0.01 | 0.01 | 0.03 | 0.005 |  |  | 2 | 2
WE43A | 93.6 |  |  |  | 0.3 |  | 3.7 | [8 empty] | 2.4
| 89.695 |  | 0.2 | 0.15 | 1 |  | 4.3 | 0.2 |  | 0.01 | 0.01 | 0.03 | 0.005 |  |  | 2.5 | 1.9
AZ31B | 96.7 | 2.5 | 0.6 | 0.2
| 93.966 | 3.5 | 1.4 | 1 | [5 empty] | 0.08 | 0.003 | 0.01 | 0.001 | 0.04
AZ31S | 96.95 | 2.4 | 0.5 | 0.15
| 94.34 | 3.6 | 1.5 | 0.4 | [5 empty] | 0.1 | 0.005 | 0.05 | 0.005
AZ31T | 97.05 | 2.4 | 0.5 | 0.05
| 94.295 | 3.6 | 1.5 | 0.4 | [5 empty] | 0.1 | 0.05 | 0.05 | 0.005
AZ40M | 96.64 | 3 | 0.2 | 0.15 |  |  |  |  | 0.01
| 94.495 | 4 | 0.8 | 0.5 | [5 empty] | 0.1 | 0.05 | 0.05 | 0.005
AZ41M | 95.19 | 3.7 | 0.8 | 0.3 |  |  |  |  | 0.01
| 93.095 | 4.7 | 1.4 | 0.6 | [5 empty] | 0.1 | 0.05 | 0.05 | 0.005
AZ61A | 93.65 | 5.8 | 0.4 | 0.15
| 90.64 | 7.2 | 1.5 | 0.5 | [5 empty] | 0.1 | 0.005 | 0.05 | 0.005
AZ61M | 93.845 | 5.5 | 0.5 | 0.15 | [8 empty] | 0.005
| 90.79 | 7 | 1.5 | 0.5 |  |  |  |  | 0.01 | 0.1 | 0.05 | 0.05
AZ61S | 93.845 | 5.5 | 0.5 | 0.15 | [8 empty] | 0.005
| 91.445 | 6.5 | 1.5 | 0.4 | [5 empty] | 0.1 | 0.005 | 0.05
AZ62M | 92.8 | 5 | 2 | 0.2
| 89.285 | 7 | 3 | 0.5 |  |  |  |  | 0.01 | 0.1 | 0.05 | 0.05 | 0.005
AZ63B | 92.05 | 5.3 | 2.5 | 0.15
| 89.106 | 6.7 | 3.5 | 0.6 | [5 empty] | 0.08 | 0.003 | 0.01 | 0.001
AZ80A | 91.88 | 7.8 | 0.2 | 0.12
| 89.34 | 9.2 | 0.8 | 0.5 | [5 empty] | 0.1 | 0.005 | 0.05 | 0.005
AZ80M | 91.85 | 7.8 | 0.2 | 0.15
| 89.385 | 9.2 | 0.8 | 0.4 |  |  |  |  | 0.01 | 0.1 | 0.05 | 0.05 | 0.005
AZ80S | 91.88 | 7.8 | 0.2 | 0.12
| 89.395 | 9.2 | 0.8 | 0.4 | [5 empty] | 0.1 | 0.005 | 0.05 | 0.05
AZ91D | 90.8795 | 8.5 | 0.45 | 0.17 |  |  |  |  | 0.0005
| 89.087 | 9.5 | 0.9 | 0.4 |  |  |  |  | 0.003 | 0.08 | 0.004 | 0.025 | 0.001
M1C | 99.5 |  |  | 0.5
| 98.619 | 0.01 |  | 1.3 | [5 empty] | 0.05 | 0.01 | 0.01 | 0.001
M2M | 98.7 |  |  | 1.3
| 96.973 | 0.02 | 0.3 | 2.5 | [5 empty] | 0.1 | 0.05 | 0.05 | 0.007
M2S | 98.8 |  |  | 1.2
| 97.84 |  |  | 2 | [5 empty] | 0.1 |  | 0.05 | 0.01
ZK61M | 94.7 |  | 5 |  | 0.3
| 92.745 | 0.05 | 6 | 0.1 | 0.9 |  |  |  |  | 0.1 | 0.05 | 0.05 | 0.005
ZK61S | 94.75 |  | 4.8 |  | 0.45
| 93 |  | 6.2 |  | 0.8
ME20M | 98.55 |  |  | 1.3 | [10 empty] | 0.15
| 97.193 | 0.02 | 0.03 | 2.2 | [5 empty] | 0.1 | 0.05 | 0.05 | 0.007 |  | 0.35

## 热物理性能
–热物理性能：相图（图片）、熔点、密度、热膨胀系数、热导率、模量
Aluminium Alloy, 铝合金
牌号 | 熔点(固) | 熔点(液) | 密度(25C拟合) | 密度斜率 | 模量(25C) | 模量斜率 | 泊松比(25C) | 泊松比斜率 | 热导率(25C) | 热导率斜率 | 电导率(25C) | 电导率(2D data) | 热膨胀(CTE 25C) | CTE斜率 | 热晗(25C) | 热晗斜率 | 热容(25C) | 热容斜率 | 潜热(J/mole) | 体积收缩率(%)
AM100A | 418.36 | 654.92 | 1.817697 | -0.0001499782 | 47.29836 | -0.02936092 | 0.294232 | 6.997926e-05 | 76.19483 | 0.06137689 | 9.668754 | -0.01067812 | 24.72165 | 0.00935975 | -64.4383 | 27.31884 | 24.44453 | 0.01603562 | 7181.267 | 6.11392
AM20S | 420 | 670 | 1.765885 | -0.0001460412 | 45.84172 | -0.02842715 | 0.290932 | 7.113873e-05 | 125.5513 | 0.04972482 | 15.82139 | -0.02072311 | 24.88359 | 0.009247839 | -40.15425 | 27.14369 | 24.62032 | 0.01422301 | 7913.745 | 6.09788
AM50A | 430 | 660 | 1.784804 | -0.0001480449 | 46.44962 | -0.02931875 | 0.292082 | 7.11216e-05 | 99.41318 | 0.05638057 | 12.48999 | -0.01498797 | 24.81377 | 0.009364645 | -40.08107 | 27.28723 | 22.74002 | 0.02792981 | 7512.843 | 5.8825
AM60B | 430 | 650 | 1.790365 | -0.0001483649 | 46.57417 | -0.02915674 | 0.2924531 | 7.067592e-05 | 93.79246 | 0.05773576 | 11.80199 | -0.013894 | 24.80668 | 0.009308463 | -36.82551 | 27.28997 | 22.15979 | 0.0322104 | 7458.677 | 5.75605
AS21S | 425 | 655 | 1.773246 | -0.0001469014 | 46.69169 | -0.02864492 | 0.2909801 | 7.057001e-05 | 120.2744 | 0.05219159 | 15.06852 | -0.01916355 | 24.85595 | 0.00928371 | -753.2079 | 27.10561 | 24.31325 | 0.01550567 | 8436.796 | 5.69382
AS41B | 430 | 655 | 1.789651 | -0.0001482438 | 47.25881 | -0.0287873 | 0.2919265 | 6.987085e-05 | 99.21029 | 0.05711315 | 12.46773 | -0.01491069 | 24.81353 | 0.009263562 | -872.7295 | 27.13314 | 22.97498 | 0.02522784 | 8370.914 | 5.72695
AS41S | 425 | 630 | 1.789299 | -0.0001480354 | 47.10304 | -0.02865405 | 0.291889 | 6.98972e-05 | 99.91993 | 0.05687435 | 12.57127 | -0.01517902 | 24.82009 | 0.009248535 | -757.5801 | 27.12379 | 24.02792 | 0.01774225 | 8283.437 | 5.40493
AZ31B | 357.23 | 670 | 1.792667 | -0.0001461985 | 46.23497 | -0.02782209 | 0.290433 | 7.059371e-05 | 114.3093 | 0.05254995 | 14.59615 | -0.02022227 | 24.87864 | 0.009257288 | -226.4982 | 26.8715 | 24.57467 | 0.01511659 | 7878.194 | 6.65924
AZ31S | 359 | 629.1 | 1.785808 | -0.0001456391 | 46.06805 | -0.02754816 | 0.2907963 | 7.042088e-05 | 111.5517 | 0.05364674 | 14.25084 | -0.0195841 | 24.87123 | 0.009223152 | -107.9998 | 26.85897 | 24.64051 | 0.01446218 | 7713.061 | 6.01107
AZ31T | 359 | 629.1 | 1.785808 | -0.0001456391 | 46.06805 | -0.02754816 | 0.2907963 | 7.042088e-05 | 111.5517 | 0.05364674 | 14.25084 | -0.0195841 | 24.87123 | 0.009223152 | -107.9998 | 26.85897 | 24.64051 | 0.01446218 | 7713.061 | 6.01107
AZ40M | 390 | 635 | 1.781025 | -0.000146085 | 46.19203 | -0.02822901 | 0.2911634 | 7.073952e-05 | 109.9547 | 0.05389909 | 13.93391 | -0.01823856 | 24.85437 | 0.009268183 | -106.6385 | 27.04653 | 24.51641 | 0.015246 | 7740.706 | 5.83258
AZ41M | 360 | 630 | 1.796027 | -0.0001466486 | 46.40457 | -0.02812076 | 0.2910941 | 7.051047e-05 | 103.2355 | 0.05555961 | 13.17684 | -0.01748808 | 24.84748 | 0.009284287 | -154.8451 | 26.94461 | 24.58204 | 0.01510178 | 7695.286 | 6.0534
AZ61A | 365 | 620 | 1.812134 | -0.0001478865 | 46.85873 | -0.0284627 | 0.2921954 | 7.008781e-05 | 87.60098 | 0.05918237 | 11.20596 | -0.01398783 | 24.79743 | 0.009310122 | -145.2748 | 27.04335 | 24.73931 | 0.01400079 | 7440.436 | 5.93172
AZ61M | 365 | 615 | 1.81064 | -0.0001477775 | 46.8184 | -0.02844442 | 0.2921099 | 7.013909e-05 | 88.62416 | 0.05896308 | 11.33385 | -0.01420579 | 24.80126 | 0.009308974 | -143.7374 | 27.03945 | 24.7352 | 0.014012 | 7454.59 | 5.84786
AZ61S | 365 | 660 | 1.806287 | -0.0001472627 | 46.66046 | -0.02798365 | 0.2919475 | 6.991151e-05 | 91.30562 | 0.05846589 | 11.6943 | -0.0149968 | 24.81493 | 0.009254436 | -129.7209 | 26.95113 | 24.60749 | 0.01504712 | 7456.119 | 6.51838
AZ62M | 355 | 610 | 1.832846 | -0.0001490431 | 46.99482 | -0.0284505 | 0.2914942 | 6.979791e-05 | 86.47531 | 0.05954415 | 11.11694 | -0.0142031 | 24.81645 | 0.009315117 | -236.819 | 26.93099 | 24.01951 | 0.02062904 | 7358.853 | 5.86505
AZ63B | 350 | 635 | 1.836944 | -0.0001492856 | 46.84679 | -0.02801078 | 0.2914234 | 6.939171e-05 | 87.37989 | 0.0594465 | 11.24567 | -0.01453026 | 24.8373 | 0.009243947 | -256.9847 | 26.88366 | 24.36613 | 0.01755438 | 7392.973 | 6.27235
AZ80A | 403.81 | 605 | 1.817968 | -0.0001494086 | 47.22943 | -0.02911985 | 0.2933169 | 6.996301e-05 | 79.58738 | 0.06073055 | 10.12374 | -0.01163235 | 24.75172 | 0.009338301 | -142.439 | 27.23918 | 24.46151 | 0.01606989 | 7295.407 | 5.41977
AZ80M | 403.82 | 650 | 1.817218 | -0.0001493368 | 47.21544 | -0.02911218 | 0.2933361 | 6.996936e-05 | 79.58952 | 0.06075426 | 10.12409 | -0.01163137 | 24.74975 | 0.009338303 | -138.8767 | 27.23777 | 24.46119 | 0.01606331 | 7262.593 | 6.10338
AZ81A | 420 | 606.92 | 1.799976 | -0.0001485504 | 46.72293375 | -0.02903004 | 0.2933403 | 7.034958e-05 | 84.50304 | 0.05993817 | 10.69149 | -0.01229033 | 24.77255 | 0.009308704 | 23.19535 | 27.28302 | 24.25063 | 0.01730324 | 7257.153 | 5.29524
AZ81S | 394.7 | 660 | 1.811926 | -0.0001485625 | 46.94975 | -0.02868436 | 0.2931839 | 6.993018e-05 | 82.21608 | 0.06032342 | 10.47547 | -0.01236389 | 24.77049 | 0.009294797 | -74.94913 | 27.16619 | 24.6578 | 0.01457055 | 7312.565 | 6.33881
AZ91D | 400 | 650 | 1.819039 | -0.0001493628 | 47.1756 | -0.02908083 | 0.2935922 | 6.994884e-05 | 78.28158 | 0.06102536 | 9.964229 | -0.01138112 | 24.74727 | 0.009332717 | -93.42266 | 27.25672 | 24.53924 | 0.01559755 | 7234.253 | 6.1676
AZ91S | 405 | 650 | 1.827254 | -0.0001499271 | 47.51042 | -0.0292173 | 0.2937334 | 6.968546e-05 | 75.90757 | 0.06137188 | 9.66713 | -0.01089035 | 24.73289 | 0.009346252 | -287.7338 | 27.27395 | 24.51797 | 0.01566166 | 7335.716 | 6.11844
EZ33A | 540 | 660 | 1.858608 | -0.0001567189 | 45.06164 | -0.02907092 | 0.283558 | 6.553092e-05 | 118.9156 | 0.04216264 | 14.37633 | -0.01625116 | 24.73577 | 0.009106278 | -1115.231 | 27.82587 | 24.70469 | 0.01281172 | 8248.376 | 5.25387
M1C | 638.93 | 649.89 | 1.759723 | -0.0001529947 | 46.59489 | -0.03228842 | 0.290271 | 7.13558e-05 | 155.2605 | 0.04242586 | 18.17635 | -0.01896269 | 24.9373 | 0.009199043 | -153.6549 | 28.35126 | 23.83002 | 0.01664713 | 8112.225 | 3.64545
M2M | 585 | 665 | 1.777861 | -0.0001528563 | 46.91595 | -0.03148669 | 0.2902402 | 7.076135e-05 | 144.0307 | 0.04485843 | 17.12364 | -0.01852088 | 24.95664 | 0.009155535 | -26.50004 | 28.10872 | 24.67371 | 0.01276965 | 8286.482 | 4.46862
M2S | 630 | 649.72 | 1.769369 | -0.0001534524 | 46.96636 | -0.03205415 | 0.2903686 | 7.078326e-05 | 146.6648 | 0.0446542 | 17.24979 | -0.01797543 | 24.95933 | 0.009151869 | -55.03643 | 28.28641 | 24.1106 | 0.01535254 | 8286.195 | 3.80726
ME20M | 580 | 648.99 | 1.775116 | -0.0001526312 | 46.86108 | -0.03133437 | 0.2901585 | 7.057545e-05 | 144.0671 | 0.04473439 | 17.14826 | -0.01864393 | 24.94886 | 0.009154105 | -51.92688 | 28.06199 | 24.57775 | 0.01324453 | 8252.474 | 4.28929
ZE41A | 339.33 | 650 | 1.849765 | -0.0001499815 | 44.9986 | -0.02728472 | 0.2856755 | 6.911082e-05 | 126.8056 | 0.04521428 | 16.24303 | -0.02409603 | 24.82762 | 0.009255165 | -632.8298 | 26.7608 | 24.26267 | 0.01831439 | 7791.285 | 6.76341
ZK51A | 350 | 640 | 1.740569 | -2.703756e-05 | 64.50746 | -0.08971318 | 0.2629562 | 0.0001524562 | 161.9431 | -0.004408183 | 16.1706 | -0.01740719 | 24.99043 | 0.017648 | -1295.511 | 30.99008 | 10.3192 | 0.06508 | 7501.419 | 5.79627
ZK61A | 350 | 640 | 1.727562 | 2.406855e-05 | 69.84295 | -0.1066931 | 0.2554997 | 0.00017528 | 163.1968 | -0.01680366 | 16.16413 | -0.0179466 | 19.15485 | 0.03486 | -1491.302 | 31.64303 | 6.8616 | 0.07788 | 7358.83 | 5.69972
ZK61M | 340.05 | 633.17 | 1.83988 | -0.0001504535 | 45.64448 | -0.02905514 | 0.2877191 | 7.255344e-05 | 134.6617 | 0.04810196 | 17.2244 | -0.02535154 | 24.89062 | 0.00956059 | -441.1644 | 26.81523 | 23.89588 | 0.02158042 | 7482.783 | 6.10074
ZK61S | 341.01 | 633.83 | 1.21372 | 0.001752475 | 1883.342 | -5.863218 | -2.331244 | 0.008386139 | 370.8866 | -0.6956238 | 29.8417 | -0.06266337 | 140.490035 | 0.4445746 | -75707.14 | 266.6109 | 0 | 0 | 7364.56 | 5.93158

## 力学性能
–力学性能：拉伸屈服、抗拉强度、塑性、硬度、压缩屈服和塑性、蠕变性能，疲劳、应力腐蚀断裂
Aluminium Alloy, 铝合金
牌号 | 工艺（文本） | 测试温度 | 拉UTS(MPa) | 拉伸YS(MPa) | 延伸率(%) | 硬度BHN | 压缩YS(MPa) | 压缩塑性(%) | 腐蚀速率(mm/y) | 疲劳R-1 | 疲劳R0 | 应力腐蚀疲劳KIC | 稳定蠕变k | 稳定蠕变n
AZ91 | T4 | 100 | 226 | 78 | 10
AZ91 | T4 | 125 | 216 |  | 12
AZ91 | T4 | 150 | 181 | 59 | 12
AZ91 | T4 | 175 | 157 |  | 15
AZ91 | T4 | 200 | 152 | 49 | 15
AZ91 | T4 | 250 | 118 | 39 | 15
AZ91 | T6 | 100 | 226 |  | 6
AZ91 | T6 | 125 | 216 |  | 8
AZ91 | T6 | 150 | 181 |  | 10
AZ91 | T6 | 175 | 157 |  | 12
AZ91 | T6 | 200 | 152 |  | 15
AZ91 | T6 | 250 | 118 |  | 15
ZK51 | F | 25 | 275 | 180 | 8
ZK51 | F | 95 | 205 | 145 | 12
ZK51 | F | 150 | 160 | 115 | 14
ZK51 | F | 205 | 115 | 90 | 17
ZK51 | F | 260 | 83 | 62 | 16
ZK51 | F | 315 | 55 | 41 | 16
EQ21A | T6 | 25 | 235 | 195 | 2 | 65~85
EZ33A | T5 | 25 | 160 | 110 | 2 | 50
QE22A | T6 | 25 | 260 | 195 | 3 | 80
QH21A | T6 | 275 | 205 |  | 4
WE43A | T6 | 25 | 250 | 165 | 2 | 75-95
WE54A | T6 | 25 | 250 | 172 | 2 | 75-95 | 172
AZ31 | 板材软态 | 25 | 255 | 150 | 21 | 56 | 110
AZ31 | 板材硬态 | 25 | 290 | 220 | 15 | 73 | 180
AZ31 | 挤压实心材 | 25 | 255 | 200 | 12 | 49 | 97
AZ31 | 挤压空心材 | 25 | 241 | 165 | 16 | 46 | 83
AZ31 | 锻件 | 25 | 260 | 170 | 15 | 50
AZ61 | 锻件 | 25 | 295 | 180 | 12 | 55 | 125
AZ61 | 挤压实心材 | 25 | 305 | 205 | 16 | 60 | 130
AZ61 | 挤压空心材 | 25 | 285 | 165 | 14 | 50 | 110
AZ80 | 锻件 | 25 | 330 | 230 | 11 | 69 | 170
AZ80 | 锻造+T5 | 25 | 345 | 250 | 6 | 72 | 195
AZ80 | 挤压空心材 | 25 | 340 | 250 | 11 | 67
AZ80 | 挤压+T5 | 25 | 380 | 275 | 7 | 80 | 240